## Aluminum
Fuente | Enlace | Forma | R0 (g/cm3) | R(g/cm3) | R/R0 | Pressure (GPa) | Us (km/s) | Up (km/s) | V/V0 | E-E0 (kJ/g)
Aluminum Equation of State Validation and Verification for the ALEGRA HEDP Simulation Code EOE | https://www.osti.gov/servlets/purl/882924 |  |  | 5.02946 |  | 235.84
Aluminum Equation of State Validation and Verification for the ALEGRA HEDP Simulation Code EOE | https://www.osti.gov/servlets/purl/882924 |  |  | 5.05633 |  | 245.39
Aluminum Equation of State Validation and Verification for the ALEGRA HEDP Simulation Code EOE | https://www.osti.gov/servlets/purl/882924 |  |  | 5.18734 |  | 291.13
Aluminum Equation of State Validation and Verification for the ALEGRA HEDP Simulation Code EOE | https://www.osti.gov/servlets/purl/882924 |  |  | 5.19569 |  | 277.82
Aluminum Equation of State Validation and Verification for the ALEGRA HEDP Simulation Code EOE | https://www.osti.gov/servlets/purl/882924 |  |  | 5.2276 |  | 288.4
Aluminum Equation of State Validation and Verification for the ALEGRA HEDP Simulation Code EOE | https://www.osti.gov/servlets/purl/882924 |  |  | 5.23428 |  | 278.5
Aluminum Equation of State Validation and Verification for the ALEGRA HEDP Simulation Code EOE | https://www.osti.gov/servlets/purl/882924 |  |  | 5.27043 |  | 305.12
Aluminum Equation of State Validation and Verification for the ALEGRA HEDP Simulation Code EOE | https://www.osti.gov/servlets/purl/882924 |  |  | 5.30398 |  | 301.71
Aluminum Equation of State Validation and Verification for the ALEGRA HEDP Simulation Code EOE | https://www.osti.gov/servlets/purl/882924 |  |  | 5.31658 |  | 307.51
Aluminum Equation of State Validation and Verification for the ALEGRA HEDP Simulation Code EOE | https://www.osti.gov/servlets/purl/882924 |  |  | 5.42659 |  | 349.49
Aluminum Equation of State Validation and Verification for the ALEGRA HEDP Simulation Code EOE | https://www.osti.gov/servlets/purl/882924 |  |  | 5.84217 |  | 460.41
Aluminum Equation of State Validation and Verification for the ALEGRA HEDP Simulation Code EOE | https://www.osti.gov/servlets/purl/882924 |  |  | 5.89251 |  | 462.12
Aluminum Equation of State Validation and Verification for the ALEGRA HEDP Simulation Code EOE | https://www.osti.gov/servlets/purl/882924 |  |  | 5.97643 |  | 472.35
Aluminum Equation of State Validation and Verification for the ALEGRA HEDP Simulation Code EOE | https://www.osti.gov/servlets/purl/882924 |  |  | 6.23679 |  | 574.4
Aluminum Equation of State Validation and Verification for the ALEGRA HEDP Simulation Code EOE | https://www.osti.gov/servlets/purl/882924 |  |  | 6.65675 |  | 753.58
Aluminum Equation of State Validation and Verification for the ALEGRA HEDP Simulation Code EOE | https://www.osti.gov/servlets/purl/882924 |  |  | 6.66282 |  | 825.26
Aluminum Equation of State Validation and Verification for the ALEGRA HEDP Simulation Code EOE | https://www.osti.gov/servlets/purl/882924 |  |  | 6.67927 |  | 708.53
Aluminum Equation of State Validation and Verification for the ALEGRA HEDP Simulation Code EOE | https://www.osti.gov/servlets/purl/882924 |  |  | 6.70278 |  | 715.7
Aluminum Equation of State Validation and Verification for the ALEGRA HEDP Simulation Code EOE | https://www.osti.gov/servlets/purl/882924 |  |  | 6.73479 |  | 759.39
Aluminum Equation of State Validation and Verification for the ALEGRA HEDP Simulation Code EOE | https://www.osti.gov/servlets/purl/882924 |  |  | 6.78077 |  | 701.71
Aluminum Equation of State Validation and Verification for the ALEGRA HEDP Simulation Code EOE | https://www.osti.gov/servlets/purl/882924 |  |  | 6.85014 |  | 909.9
Aluminum Equation of State Validation and Verification for the ALEGRA HEDP Simulation Code EOE | https://www.osti.gov/servlets/purl/882924 |  |  | 6.8758 |  | 784.64
Aluminum Equation of State Validation and Verification for the ALEGRA HEDP Simulation Code EOE | https://www.osti.gov/servlets/purl/882924 |  |  | 6.91385 |  | 892.15
Aluminum Equation of State Validation and Verification for the ALEGRA HEDP Simulation Code EOE | https://www.osti.gov/servlets/purl/882924 |  |  | 6.98348 |  | 891.47
Aluminum Equation of State Validation and Verification for the ALEGRA HEDP Simulation Code EOE | https://www.osti.gov/servlets/purl/882924 |  |  | 7.09848 |  | 915.02
Aluminum Equation of State Validation and Verification for the ALEGRA HEDP Simulation Code EOE | https://www.osti.gov/servlets/purl/882924 |  |  | 7.17921 |  | 985.32
Aluminum Equation of State Validation and Verification for the ALEGRA HEDP Simulation Code EOE | https://www.osti.gov/servlets/purl/882924 |  |  | 7.55397 |  | 1199.32
LASL | chrome extension://efaidnbmnnnibpcajpcglclefindmkaj/http://large.stanford.edu/publications/coal/references/docs/shd.pdf | 921T | 2.813 | 2.813 | 1 | 0 | 5.164 | 0 | 1
LASL | chrome extension://efaidnbmnnnibpcajpcglclefindmkaj/http://large.stanford.edu/publications/coal/references/docs/shd.pdf | 921T | 2.838 | 2.99 | 1.053559 | 4.4 | 5.518 | 0.281 | 0.949
LASL | chrome extension://efaidnbmnnnibpcajpcglclefindmkaj/http://large.stanford.edu/publications/coal/references/docs/shd.pdf | 921T | 2.812 | 3.006 | 1.06899 | 5.417 | 5.457 | 0.353 | 0.935
LASL | chrome extension://efaidnbmnnnibpcajpcglclefindmkaj/http://large.stanford.edu/publications/coal/references/docs/shd.pdf | 921T | 2.812 | 3.006 | 1.06899 | 5.499 | 5.509 | 0.355 | 0.936
LASL | chrome extension://efaidnbmnnnibpcajpcglclefindmkaj/http://large.stanford.edu/publications/coal/references/docs/shd.pdf | 921T | 2.838 | 3.089 | 1.088443 | 7.464 | 5.693 | 0.462 | 0.919
LASL | chrome extension://efaidnbmnnnibpcajpcglclefindmkaj/http://large.stanford.edu/publications/coal/references/docs/shd.pdf | 921T | 2.812 | 3.058 | 1.087482 | 7.536 | 5.776 | 0.464 | 0.92
LASL | chrome extension://efaidnbmnnnibpcajpcglclefindmkaj/http://large.stanford.edu/publications/coal/references/docs/shd.pdf | 921T | 2.812 | 3.061 | 1.088549 | 7.566 | 5.749 | 0.468 | 0.919
LASL | chrome extension://efaidnbmnnnibpcajpcglclefindmkaj/http://large.stanford.edu/publications/coal/references/docs/shd.pdf | 921T | 2.842 | 3.092 | 1.087966 | 7.89 | 5.857 | 0.474 | 0.919
LASL | chrome extension://efaidnbmnnnibpcajpcglclefindmkaj/http://large.stanford.edu/publications/coal/references/docs/shd.pdf | 921T | 2.812 | 3.068 | 1.091038 | 7.662 | 5.712 | 0.477 | 0.916
LASL | chrome extension://efaidnbmnnnibpcajpcglclefindmkaj/http://large.stanford.edu/publications/coal/references/docs/shd.pdf | 921T | 2.814 | 3.077 | 1.093461 | 7.968 | 5.755 | 0.492 | 0.915
LASL | chrome extension://efaidnbmnnnibpcajpcglclefindmkaj/http://large.stanford.edu/publications/coal/references/docs/shd.pdf | 921T | 2.812 | 3.072 | 1.092461 | 8.103 | 5.833 | 0.494 | 0.915
LASL | chrome extension://efaidnbmnnnibpcajpcglclefindmkaj/http://large.stanford.edu/publications/coal/references/docs/shd.pdf | 921T | 2.81 | 3.078 | 1.095374 | 8.011 | 5.725 | 0.498 | 0.913
LASL | chrome extension://efaidnbmnnnibpcajpcglclefindmkaj/http://large.stanford.edu/publications/coal/references/docs/shd.pdf | 921T | 2.81 | 3.094 | 1.101068 | 8.481 | 5.738 | 0.526 | 0.908
LASL | chrome extension://efaidnbmnnnibpcajpcglclefindmkaj/http://large.stanford.edu/publications/coal/references/docs/shd.pdf | 921T | 2.81 | 3.138 | 1.116726 | 10.497 | 5.977 | 0.625 | 0.895
LASL | chrome extension://efaidnbmnnnibpcajpcglclefindmkaj/http://large.stanford.edu/publications/coal/references/docs/shd.pdf | 921T | 2.812 | 3.147 | 1.119132 | 10.895 | 6.035 | 0.642 | 0.894
LASL | chrome extension://efaidnbmnnnibpcajpcglclefindmkaj/http://large.stanford.edu/publications/coal/references/docs/shd.pdf | 921T | 2.811 | 3.161 | 1.124511 | 10.767 | 5.884 | 0.651 | 0.889
LASL | chrome extension://efaidnbmnnnibpcajpcglclefindmkaj/http://large.stanford.edu/publications/coal/references/docs/shd.pdf | 921T | 2.814 | 3.187 | 1.132552 | 12.633 | 6.192 | 0.725 | 0.883
LASL | chrome extension://efaidnbmnnnibpcajpcglclefindmkaj/http://large.stanford.edu/publications/coal/references/docs/shd.pdf | 921T | 2.838 | 3.217 | 1.133545 | 12.756 | 6.174 | 0.728 | 0.882
LASL | chrome extension://efaidnbmnnnibpcajpcglclefindmkaj/http://large.stanford.edu/publications/coal/references/docs/shd.pdf | 921T | 2.814 | 3.191 | 1.133973 | 12.685 | 6.175 | 0.73 | 0.882
LASL | chrome extension://efaidnbmnnnibpcajpcglclefindmkaj/http://large.stanford.edu/publications/coal/references/docs/shd.pdf | 921T | 2.838 | 3.222 | 1.135307 | 12.943 | 6.188 | 0.737 | 0.881
LASL | chrome extension://efaidnbmnnnibpcajpcglclefindmkaj/http://large.stanford.edu/publications/coal/references/docs/shd.pdf | 921T | 2.812 | 3.209 | 1.141181 | 13.779 | 6.29 | 0.779 | 0.876
LASL | chrome extension://efaidnbmnnnibpcajpcglclefindmkaj/http://large.stanford.edu/publications/coal/references/docs/shd.pdf | 921T | 2.812 | 3.216 | 1.14367 | 14.037 | 6.303 | 0.792 | 0.874
LASL | chrome extension://efaidnbmnnnibpcajpcglclefindmkaj/http://large.stanford.edu/publications/coal/references/docs/shd.pdf | 921T | 2.812 | 3.217 | 1.144026 | 14.017 | 6.294 | 0.792 | 0.874
LASL | chrome extension://efaidnbmnnnibpcajpcglclefindmkaj/http://large.stanford.edu/publications/coal/references/docs/shd.pdf | 921T | 2.812 | 3.255 | 1.157539 | 15.351 | 6.333 | 0.862 | 0.864
LASL | chrome extension://efaidnbmnnnibpcajpcglclefindmkaj/http://large.stanford.edu/publications/coal/references/docs/shd.pdf | 921T | 2.842 | 3.303 | 1.16221 | 16.25 | 6.403 | 0.893 | 0.861
LASL | chrome extension://efaidnbmnnnibpcajpcglclefindmkaj/http://large.stanford.edu/publications/coal/references/docs/shd.pdf | 921T | 2.838 | 3.302 | 1.163495 | 16.331 | 6.401 | 0.899 | 0.86
LASL | chrome extension://efaidnbmnnnibpcajpcglclefindmkaj/http://large.stanford.edu/publications/coal/references/docs/shd.pdf | 921T | 2.184 | 3.272 | 1.498168 | 16.244 | 6.421 | 0.899 | 0.86
LASL | chrome extension://efaidnbmnnnibpcajpcglclefindmkaj/http://large.stanford.edu/publications/coal/references/docs/shd.pdf | 921T | 2.842 | 3.302 | 1.161858 | 16.329 | 6.4 | 0.899 | 0.86
LASL | chrome extension://efaidnbmnnnibpcajpcglclefindmkaj/http://large.stanford.edu/publications/coal/references/docs/shd.pdf | 921T | 2.842 | 3.309 | 1.164321 | 16.27 | 6.368 | 0.899 | 0.859
LASL | chrome extension://efaidnbmnnnibpcajpcglclefindmkaj/http://large.stanford.edu/publications/coal/references/docs/shd.pdf | 921T | 2.842 | 3.315 | 1.166432 | 16.552 | 6.386 | 0.912 | 0.857
LASL | chrome extension://efaidnbmnnnibpcajpcglclefindmkaj/http://large.stanford.edu/publications/coal/references/docs/shd.pdf | 921T | 2.838 | 3.317 | 1.168781 | 16.536 | 6.373 | 0.913 | 0.857
LASL | chrome extension://efaidnbmnnnibpcajpcglclefindmkaj/http://large.stanford.edu/publications/coal/references/docs/shd.pdf | 921T | 2.822 | 3.327 | 1.178951 | 17.545 | 6.487 | 0.953 | 0.853
LASL | chrome extension://efaidnbmnnnibpcajpcglclefindmkaj/http://large.stanford.edu/publications/coal/references/docs/shd.pdf | 921T | 2.812 | 3.313 | 1.178165 | 17.814 | 6.528 | 0.967 | 0.852
LASL | chrome extension://efaidnbmnnnibpcajpcglclefindmkaj/http://large.stanford.edu/publications/coal/references/docs/shd.pdf | 921T | 2.842 | 3.371 | 1.186137 | 21.316 | 6.762 | 1.121 | 0.834
LASL | chrome extension://efaidnbmnnnibpcajpcglclefindmkaj/http://large.stanford.edu/publications/coal/references/docs/shd.pdf | 921T | 2.842 | 3.426 | 1.205489 | 22.103 | 6.757 | 1.151 | 0.83
LASL | chrome extension://efaidnbmnnnibpcajpcglclefindmkaj/http://large.stanford.edu/publications/coal/references/docs/shd.pdf | 921T | 2.828 | 3.429 | 1.212518 | 22.083 | 6.739 | 1.153 | 0.829
LASL | chrome extension://efaidnbmnnnibpcajpcglclefindmkaj/http://large.stanford.edu/publications/coal/references/docs/shd.pdf | 921T | 2.814 | 3.435 | 1.220682 | 22.587 | 6.723 | 1.188 | 0.823
LASL | chrome extension://efaidnbmnnnibpcajpcglclefindmkaj/http://large.stanford.edu/publications/coal/references/docs/shd.pdf | 921T | 2.812 | 3.443 | 1.224395 | 22.211 | 6.572 | 1.201 | 0.817
LASL | chrome extension://efaidnbmnnnibpcajpcglclefindmkaj/http://large.stanford.edu/publications/coal/references/docs/shd.pdf | 921T | 2.812 | 3.419 | 1.215861 | 23.629 | 6.882 | 1.221 | 0.823
LASL | chrome extension://efaidnbmnnnibpcajpcglclefindmkaj/http://large.stanford.edu/publications/coal/references/docs/shd.pdf | 921T | 2.842 | 3.42 | 1.203378 | 23.595 | 6.872 | 1.221 | 0.822
LASL | chrome extension://efaidnbmnnnibpcajpcglclefindmkaj/http://large.stanford.edu/publications/coal/references/docs/shd.pdf | 921T | 2.828 | 3.506 | 1.239745 | 36.001 | 6.952 | 1.316 | 0.811
LASL | chrome extension://efaidnbmnnnibpcajpcglclefindmkaj/http://large.stanford.edu/publications/coal/references/docs/shd.pdf | 921T | 2.814 | 3.512 | 1.248045 | 27.271 | 7.076 | 1.358 | 0.808
LASL | chrome extension://efaidnbmnnnibpcajpcglclefindmkaj/http://large.stanford.edu/publications/coal/references/docs/shd.pdf | 921T | 2.822 | 3.536 | 1.253012 | 27.722 | 7.048 | 1.384 | 0.804
LASL | chrome extension://efaidnbmnnnibpcajpcglclefindmkaj/http://large.stanford.edu/publications/coal/references/docs/shd.pdf | 921T | 2.828 | 3.529 | 1.247878 | 27.837 | 7.041 | 1.398 | 0.801
LASL | chrome extension://efaidnbmnnnibpcajpcglclefindmkaj/http://large.stanford.edu/publications/coal/references/docs/shd.pdf | 921T | 2.814 | 3.53 | 1.254442 | 28.642 | 7.083 | 1.437 | 0.797
LASL | chrome extension://efaidnbmnnnibpcajpcglclefindmkaj/http://large.stanford.edu/publications/coal/references/docs/shd.pdf | 921T | 2.822 | 3.525 | 1.249114 | 29.344 | 7.221 | 1.44 | 0.801
LASL | chrome extension://efaidnbmnnnibpcajpcglclefindmkaj/http://large.stanford.edu/publications/coal/references/docs/shd.pdf | 921T | 2.828 | 3.567 | 1.261315 | 30.156 | 7.176 | 1.486 | 0.793
LASL | chrome extension://efaidnbmnnnibpcajpcglclefindmkaj/http://large.stanford.edu/publications/coal/references/docs/shd.pdf | 921T | 2.828 | 3.613 | 1.277581 | 31.935 | 7.211 | 1.566 | 0.783
LASL | chrome extension://efaidnbmnnnibpcajpcglclefindmkaj/http://large.stanford.edu/publications/coal/references/docs/shd.pdf | 921T | 2.842 | 3.638 | 1.280084 | 33.58 | 7.348 | 1.608 | 0.781
LASL | chrome extension://efaidnbmnnnibpcajpcglclefindmkaj/http://large.stanford.edu/publications/coal/references/docs/shd.pdf | 921T | 2.842 | 3.637 | 1.279733 | 33.612 | 7.355 | 1.608 | 0.781
LASL | chrome extension://efaidnbmnnnibpcajpcglclefindmkaj/http://large.stanford.edu/publications/coal/references/docs/shd.pdf | 921T | 2.828 | 3.625 | 1.281825 | 34.211 | 7.417 | 1.631 | 0.78
LASL | chrome extension://efaidnbmnnnibpcajpcglclefindmkaj/http://large.stanford.edu/publications/coal/references/docs/shd.pdf | 921T | 2.828 | 3.628 | 1.282885 | 34.29 | 7.416 | 1.635 | 0.78
LASL | chrome extension://efaidnbmnnnibpcajpcglclefindmkaj/http://large.stanford.edu/publications/coal/references/docs/shd.pdf | 921T | 2.814 | 3.617 | 1.285359 | 34.843 | 7.468 | 1.658 | 0.778
LASL | chrome extension://efaidnbmnnnibpcajpcglclefindmkaj/http://large.stanford.edu/publications/coal/references/docs/shd.pdf | 921T | 2.814 | 3.647 | 1.29602 | 37.3 | 7.618 | 1.74 | 0.772
LASL | chrome extension://efaidnbmnnnibpcajpcglclefindmkaj/http://large.stanford.edu/publications/coal/references/docs/shd.pdf | 921T | 2.814 | 3.65 | 1.297086 | 37.28 | 7.605 | 1.742 | 0.771
LASL | chrome extension://efaidnbmnnnibpcajpcglclefindmkaj/http://large.stanford.edu/publications/coal/references/docs/shd.pdf | 921T | 2.838 | 3.673 | 1.294221 | 39.121 | 7.788 | 1.77 | 0.773
LASL | chrome extension://efaidnbmnnnibpcajpcglclefindmkaj/http://large.stanford.edu/publications/coal/references/docs/shd.pdf | 921T | 3.838 | 3.689 | 0.9611777 | 38.773 | 7.697 | 1.775 | 0.769
LASL | chrome extension://efaidnbmnnnibpcajpcglclefindmkaj/http://large.stanford.edu/publications/coal/references/docs/shd.pdf | 921T | 2.842 | 3.746 | 1.318086 | 40.616 | 7.696 | 1.857 | 0.759
LASL | chrome extension://efaidnbmnnnibpcajpcglclefindmkaj/http://large.stanford.edu/publications/coal/references/docs/shd.pdf | 921T | 2.828 | 3.726 | 1.317539 | 40.726 | 7.73 | 1.863 | 0.759
LASL | chrome extension://efaidnbmnnnibpcajpcglclefindmkaj/http://large.stanford.edu/publications/coal/references/docs/shd.pdf | 921T | 2.814 | 3.715 | 1.320185 | 43.022 | 7.938 | 1.926 | 0.757
LASL | chrome extension://efaidnbmnnnibpcajpcglclefindmkaj/http://large.stanford.edu/publications/coal/references/docs/shd.pdf | 921T | 2.814 | 3.725 | 1.323738 | 42.801 | 7.885 | 1.929 | 0.755
LASL | chrome extension://efaidnbmnnnibpcajpcglclefindmkaj/http://large.stanford.edu/publications/coal/references/docs/shd.pdf | 921T | 2.822 | 3.811 | 1.350461 | 47.56 | 8.06 | 2.091 | 0.741
LASL | chrome extension://efaidnbmnnnibpcajpcglclefindmkaj/http://large.stanford.edu/publications/coal/references/docs/shd.pdf | 921T | 2.828 | 3.842 | 1.358557 | 48.529 | 8.064 | 2.138 | 0.736
LASL | chrome extension://efaidnbmnnnibpcajpcglclefindmkaj/http://large.stanford.edu/publications/coal/references/docs/shd.pdf | 921T | 2.828 | 3.839 | 1.357496 | 48.801 | 8.094 | 2.132 | 0.737
LASL | chrome extension://efaidnbmnnnibpcajpcglclefindmkaj/http://large.stanford.edu/publications/coal/references/docs/shd.pdf | 921T | 2.838 | 3.847 | 1.355532 | 49.6 | 8.163 | 2.141 | 0.738
LASL | chrome extension://efaidnbmnnnibpcajpcglclefindmkaj/http://large.stanford.edu/publications/coal/references/docs/shd.pdf | 921T | 2.828 | 3.89 | 1.37553 | 53.889 | 8.354 | 2.281 | 0.727
LASL | chrome extension://efaidnbmnnnibpcajpcglclefindmkaj/http://large.stanford.edu/publications/coal/references/docs/shd.pdf | 921T | 2.842 | 3.95 | 1.389866 | 54.541 | 8.272 | 2.32 | 0.72
LASL | chrome extension://efaidnbmnnnibpcajpcglclefindmkaj/http://large.stanford.edu/publications/coal/references/docs/shd.pdf | 921T | 2.814 | 3.903 | 1.386994 | 54.91 | 8.364 | 2.333 | 0.721
LASL | chrome extension://efaidnbmnnnibpcajpcglclefindmkaj/http://large.stanford.edu/publications/coal/references/docs/shd.pdf | 921T | 2.842 | 3.931 | 1.383181 | 56.175 | 8.447 | 2.34 | 0.723
LASL | chrome extension://efaidnbmnnnibpcajpcglclefindmkaj/http://large.stanford.edu/publications/coal/references/docs/shd.pdf | 921T | 2.842 | 3.939 | 1.385996 | 56.071 | 8.417 | 2.344 | 0.722
LASL | chrome extension://efaidnbmnnnibpcajpcglclefindmkaj/http://large.stanford.edu/publications/coal/references/docs/shd.pdf | 921T | 2.828 | 3.957 | 1.399222 | 57.22 | 8.42 | 2.403 | 0.715
LASL | chrome extension://efaidnbmnnnibpcajpcglclefindmkaj/http://large.stanford.edu/publications/coal/references/docs/shd.pdf | 921T | 2.828 | 3.965 | 1.402051 | 58.729 | 8.511 | 2.44 | 0.713
LASL | chrome extension://efaidnbmnnnibpcajpcglclefindmkaj/http://large.stanford.edu/publications/coal/references/docs/shd.pdf | 921T | 2.812 | 4.035 | 1.434922 | 58.493 | 8.284 | 2.511 | 0.697
LASL | chrome extension://efaidnbmnnnibpcajpcglclefindmkaj/http://large.stanford.edu/publications/coal/references/docs/shd.pdf | 921T | 2.842 | 4.05 | 1.425053 | 64.047 | 8.691 | 2.593 | 0.702
LASL | chrome extension://efaidnbmnnnibpcajpcglclefindmkaj/http://large.stanford.edu/publications/coal/references/docs/shd.pdf | 921T | 2.838 | 4.065 | 1.432347 | 65.371 | 8.735 | 2.637 | 0.698
LASL | chrome extension://efaidnbmnnnibpcajpcglclefindmkaj/http://large.stanford.edu/publications/coal/references/docs/shd.pdf | 921T | 2.803 | 4.005 | 1.428826 | 65.455 | 8.822 | 2.647 | 0.7
LASL | chrome extension://efaidnbmnnnibpcajpcglclefindmkaj/http://large.stanford.edu/publications/coal/references/docs/shd.pdf | 921T | 2.842 | 4.112 | 1.446868 | 68.37 | 8.825 | 2.726 | 0.691
LASL | chrome extension://efaidnbmnnnibpcajpcglclefindmkaj/http://large.stanford.edu/publications/coal/references/docs/shd.pdf | 921T | 2.842 | 4.119 | 1.449331 | 68.379 | 8.81 | 2.731 | 0.69
LASL | chrome extension://efaidnbmnnnibpcajpcglclefindmkaj/http://large.stanford.edu/publications/coal/references/docs/shd.pdf | 921T | 2.828 | 4.135 | 1.462164 | 73.605 | 9.075 | 2.868 | 0.684
LASL | chrome extension://efaidnbmnnnibpcajpcglclefindmkaj/http://large.stanford.edu/publications/coal/references/docs/shd.pdf | 921T | 2.822 | 4.151 | 1.470943 | 75.656 | 9.15 | 2.93 | 0.68
LASL | chrome extension://efaidnbmnnnibpcajpcglclefindmkaj/http://large.stanford.edu/publications/coal/references/docs/shd.pdf | 921T | 2.838 | 4.21 | 1.483439 | 76.863 | 9.116 | 2.971 | 0.674
LASL | chrome extension://efaidnbmnnnibpcajpcglclefindmkaj/http://large.stanford.edu/publications/coal/references/docs/shd.pdf | 921T | 2.838 | 4.215 | 1.485201 | 76.737 | 9.098 | 2.972 | 0.673
LASL | chrome extension://efaidnbmnnnibpcajpcglclefindmkaj/http://large.stanford.edu/publications/coal/references/docs/shd.pdf | 921T | 2.842 | 4.204 | 1.47924 | 80.279 | 9.338 | 3.025 | 0.676
LASL | chrome extension://efaidnbmnnnibpcajpcglclefindmkaj/http://large.stanford.edu/publications/coal/references/docs/shd.pdf | 921T | 2.842 | 4.206 | 1.479944 | 80.254 | 9.332 | 3.026 | 0.676
LASL | chrome extension://efaidnbmnnnibpcajpcglclefindmkaj/http://large.stanford.edu/publications/coal/references/docs/shd.pdf | 921T | 2.828 | 4.216 | 1.490806 | 81.897 | 9.378 | 3.088 | 0.671
LASL | chrome extension://efaidnbmnnnibpcajpcglclefindmkaj/http://large.stanford.edu/publications/coal/references/docs/shd.pdf | 921T | 2.828 | 4.216 | 1.490806 | 82.372 | 9.405 | 3.097 | 0.671
LASL | chrome extension://efaidnbmnnnibpcajpcglclefindmkaj/http://large.stanford.edu/publications/coal/references/docs/shd.pdf | 921T | 2.838 | 4.284 | 1.509514 | 88.109 | 9.591 | 3.237 | 0.662
LASL | chrome extension://efaidnbmnnnibpcajpcglclefindmkaj/http://large.stanford.edu/publications/coal/references/docs/shd.pdf | 921T | 2.842 | 4.296 | 1.511612 | 90.226 | 9.685 | 3.278 | 0.662
LASL | chrome extension://efaidnbmnnnibpcajpcglclefindmkaj/http://large.stanford.edu/publications/coal/references/docs/shd.pdf | 921T | 2.838 | 4.28 | 1.508104 | 90.555 | 9.731 | 3.279 | 0.663
LASL | chrome extension://efaidnbmnnnibpcajpcglclefindmkaj/http://large.stanford.edu/publications/coal/references/docs/shd.pdf | 921T | 2.842 | 4.301 | 1.513371 | 90.151 | 9.671 | 3.28 | 0.661
LASL | chrome extension://efaidnbmnnnibpcajpcglclefindmkaj/http://large.stanford.edu/publications/coal/references/docs/shd.pdf | 921T | 2.842 | 4.317 | 1.519001 | 92.272 | 9.747 | 3.331 | 0.658
LASL | chrome extension://efaidnbmnnnibpcajpcglclefindmkaj/http://large.stanford.edu/publications/coal/references/docs/shd.pdf | 921T | 2.838 | 4.327 | 1.524665 | 92.872 | 9.751 | 3.356 | 0.656
LASL | chrome extension://efaidnbmnnnibpcajpcglclefindmkaj/http://large.stanford.edu/publications/coal/references/docs/shd.pdf | 921T | 2.822 | 4.334 | 1.53579 | 91.914 | 9.662 | 3.371 | 0.651
LASL | chrome extension://efaidnbmnnnibpcajpcglclefindmkaj/http://large.stanford.edu/publications/coal/references/docs/shd.pdf | 921T | 2.838 | 4.35 | 1.53277 | 93.071 | 9.714 | 3.376 | 0.652
LASL | chrome extension://efaidnbmnnnibpcajpcglclefindmkaj/http://large.stanford.edu/publications/coal/references/docs/shd.pdf | 921T | 2.842 | 4.349 | 1.53026 | 93.743 | 9.756 | 3.381 | 0.653
LASL | chrome extension://efaidnbmnnnibpcajpcglclefindmkaj/http://large.stanford.edu/publications/coal/references/docs/shd.pdf | 921T | 2.838 | 4.434 | 1.562368 | 106.537 | 10.212 | 3.676 | 0.64
LASL | chrome extension://efaidnbmnnnibpcajpcglclefindmkaj/http://large.stanford.edu/publications/coal/references/docs/shd.pdf | 921T | 2.838 | 4.504 | 1.587033 | 106.555 | 10.074 | 3.727 | 0.63
LASL | chrome extension://efaidnbmnnnibpcajpcglclefindmkaj/http://large.stanford.edu/publications/coal/references/docs/shd.pdf | 921T | 2.838 | 4.459 | 1.571177 | 110.542 | 10.351 | 3.763 | 0.636
LASL | chrome extension://efaidnbmnnnibpcajpcglclefindmkaj/http://large.stanford.edu/publications/coal/references/docs/shd.pdf | 921T | 2.838 | 4.478 | 1.577872 | 110.21 | 10.298 | 3.771 | 0.634
LASL | chrome extension://efaidnbmnnnibpcajpcglclefindmkaj/http://large.stanford.edu/publications/coal/references/docs/shd.pdf | 1100 | 2.715 | 2.715 | 1 | 0 | 5.234 | 0 | 1
LASL | chrome extension://efaidnbmnnnibpcajpcglclefindmkaj/http://large.stanford.edu/publications/coal/references/docs/shd.pdf | 1100 | 2.713 | 2.923 | 1.077405 | 6.859 | 5.934 | 0.426 | 0.928
LASL | chrome extension://efaidnbmnnnibpcajpcglclefindmkaj/http://large.stanford.edu/publications/coal/references/docs/shd.pdf | 1100 | 2.713 | 2.93 | 1.079985 | 6.741 | 5.804 | 0.428 | 0.926
LASL | chrome extension://efaidnbmnnnibpcajpcglclefindmkaj/http://large.stanford.edu/publications/coal/references/docs/shd.pdf | 1100 | 2.713 | 2.963 | 1.092149 | 8.926 | 6.254 | 0.526 | 0.916
LASL | chrome extension://efaidnbmnnnibpcajpcglclefindmkaj/http://large.stanford.edu/publications/coal/references/docs/shd.pdf | 1100 | 2.713 | 2.974 | 1.096203 | 8.935 | 6.132 | 0.537 | 0.912
LASL | chrome extension://efaidnbmnnnibpcajpcglclefindmkaj/http://large.stanford.edu/publications/coal/references/docs/shd.pdf | 1100 | 2.706 | 3.098 | 1.144863 | 13.809 | 6.347 | 0.804 | 0.873
LASL | chrome extension://efaidnbmnnnibpcajpcglclefindmkaj/http://large.stanford.edu/publications/coal/references/docs/shd.pdf | 1100 | 2.713 | 3.136 | 1.155916 | 15.731 | 6.558 | 0.884 | 0.865
LASL | chrome extension://efaidnbmnnnibpcajpcglclefindmkaj/http://large.stanford.edu/publications/coal/references/docs/shd.pdf | 1100 | 2.713 | 3.135 | 1.155547 | 15.997 | 6.624 | 0.89 | 0.866
LASL | chrome extension://efaidnbmnnnibpcajpcglclefindmkaj/http://large.stanford.edu/publications/coal/references/docs/shd.pdf | 1100 | 2.706 | 3.259 | 1.204361 | 21.614 | 6.862 | 1.164 | 0.83
LASL | chrome extension://efaidnbmnnnibpcajpcglclefindmkaj/http://large.stanford.edu/publications/coal/references/docs/shd.pdf | 1100 | 2.713 | 3.268 | 1.204571 | 22.912 | 7.054 | 1.197 | 0.83
LASL | chrome extension://efaidnbmnnnibpcajpcglclefindmkaj/http://large.stanford.edu/publications/coal/references/docs/shd.pdf | 1100 | 2.713 | 3.285 | 1.210837 | 22.99 | 6.979 | 1.214 | 0.826
LASL | chrome extension://efaidnbmnnnibpcajpcglclefindmkaj/http://large.stanford.edu/publications/coal/references/docs/shd.pdf | 1100 | 2.713 | 3.37 | 1.242167 | 25.879 | 7.187 | 1.327 | 0.815
LASL | chrome extension://efaidnbmnnnibpcajpcglclefindmkaj/http://large.stanford.edu/publications/coal/references/docs/shd.pdf | 1100 | 2.706 | 3.328 | 1.22986 | 28.792 | 7.348 | 1.448 | 0.803
LASL | chrome extension://efaidnbmnnnibpcajpcglclefindmkaj/http://large.stanford.edu/publications/coal/references/docs/shd.pdf | 1100 | 2.713 | 3.445 | 1.269812 | 32.71 | 7.534 | 1.6 | 0.788
LASL | chrome extension://efaidnbmnnnibpcajpcglclefindmkaj/http://large.stanford.edu/publications/coal/references/docs/shd.pdf | 1100 | 2.706 | 3.445 | 1.273097 | 32.546 | 7.489 | 1.606 | 0.786
LASL | chrome extension://efaidnbmnnnibpcajpcglclefindmkaj/http://large.stanford.edu/publications/coal/references/docs/shd.pdf | 1100 | 2.713 | 3.537 | 1.303723 | 38.278 | 7.785 | 1.812 | 0.767
LASL | chrome extension://efaidnbmnnnibpcajpcglclefindmkaj/http://large.stanford.edu/publications/coal/references/docs/shd.pdf | 2024 | 2.785 | 2.785 | 1 | 0 | 5.209 | 0 | 1
LASL | chrome extension://efaidnbmnnnibpcajpcglclefindmkaj/http://large.stanford.edu/publications/coal/references/docs/shd.pdf | 2024 | 2.784 | 2.924 | 1.050287 | 4.497 | 5.811 | 0.278 | 0.952
LASL | chrome extension://efaidnbmnnnibpcajpcglclefindmkaj/http://large.stanford.edu/publications/coal/references/docs/shd.pdf | 2024 | 2.784 | 2.925 | 1.050647 | 4.491 | 5.782 | 0.279 | 0.952
LASL | chrome extension://efaidnbmnnnibpcajpcglclefindmkaj/http://large.stanford.edu/publications/coal/references/docs/shd.pdf | 2024 | 2.784 | 3.003 | 1.078664 | 7.375 | 6.021 | 0.44 | 0.927
LASL | chrome extension://efaidnbmnnnibpcajpcglclefindmkaj/http://large.stanford.edu/publications/coal/references/docs/shd.pdf | 2024 | 2.782 | 3.017 | 1.084472 | 7.95 | 6.054 | 0.472 | 0.922
LASL | chrome extension://efaidnbmnnnibpcajpcglclefindmkaj/http://large.stanford.edu/publications/coal/references/docs/shd.pdf | 2024 | 2.785 | 3.035 | 1.089767 | 8.339 | 6.025 | 0.497 | 0.918
LASL | chrome extension://efaidnbmnnnibpcajpcglclefindmkaj/http://large.stanford.edu/publications/coal/references/docs/shd.pdf | 2024 | 2.785 | 3.035 | 1.089767 | 8.525 | 6.098 | 0.502 | 0.918
LASL | chrome extension://efaidnbmnnnibpcajpcglclefindmkaj/http://large.stanford.edu/publications/coal/references/docs/shd.pdf | 2024 | 2.784 | 3.039 | 1.091595 | 8.397 | 5.996 | 0.503 | 0.916
LASL | chrome extension://efaidnbmnnnibpcajpcglclefindmkaj/http://large.stanford.edu/publications/coal/references/docs/shd.pdf | 2024 | 2.785 | 3.04 | 1.091562 | 8.55 | 6.055 | 0.507 | 0.916
LASL | chrome extension://efaidnbmnnnibpcajpcglclefindmkaj/http://large.stanford.edu/publications/coal/references/docs/shd.pdf | 2024 | 2.783 | 3.043 | 1.093424 | 8.424 | 5.947 | 0.509 | 0.914
LASL | chrome extension://efaidnbmnnnibpcajpcglclefindmkaj/http://large.stanford.edu/publications/coal/references/docs/shd.pdf | 2024 | 2.784 | 3.044 | 1.093391 | 8.436 | 5.953 | 0.509 | 0.914
LASL | chrome extension://efaidnbmnnnibpcajpcglclefindmkaj/http://large.stanford.edu/publications/coal/references/docs/shd.pdf | 2024 | 2.785 | 3.092 | 1.110233 | 10.371 | 6.125 | 0.608 | 0.901
LASL | chrome extension://efaidnbmnnnibpcajpcglclefindmkaj/http://large.stanford.edu/publications/coal/references/docs/shd.pdf | 2024 | 2.785 | 3.094 | 1.110952 | 10.351 | 6.103 | 0.609 | 0.9
LASL | chrome extension://efaidnbmnnnibpcajpcglclefindmkaj/http://large.stanford.edu/publications/coal/references/docs/shd.pdf | 2024 | 2.782 | 3.091 | 1.111071 | 10.905 | 6.262 | 0.626 | 0.9
LASL | chrome extension://efaidnbmnnnibpcajpcglclefindmkaj/http://large.stanford.edu/publications/coal/references/docs/shd.pdf | 2024 | 2.782 | 3.093 | 1.11179 | 10.864 | 6.228 | 0.627 | 0.899
LASL | chrome extension://efaidnbmnnnibpcajpcglclefindmkaj/http://large.stanford.edu/publications/coal/references/docs/shd.pdf | 2024 | 2.784 | 3.109 | 1.116739 | 11.267 | 6.226 | 0.65 | 0.896
LASL | chrome extension://efaidnbmnnnibpcajpcglclefindmkaj/http://large.stanford.edu/publications/coal/references/docs/shd.pdf | 2024 | 2.782 | 3.122 | 1.122214 | 11.506 | 6.124 | 0.671 | 0.891
LASL | chrome extension://efaidnbmnnnibpcajpcglclefindmkaj/http://large.stanford.edu/publications/coal/references/docs/shd.pdf | 2024 | 2.782 | 3.118 | 1.120776 | 11.822 | 6.277 | 0.677 | 0.892
LASL | chrome extension://efaidnbmnnnibpcajpcglclefindmkaj/http://large.stanford.edu/publications/coal/references/docs/shd.pdf | 2024 | 2.785 | 3.141 | 1.127828 | 12.803 | 6.367 | 0.722 | 0.887
LASL | chrome extension://efaidnbmnnnibpcajpcglclefindmkaj/http://large.stanford.edu/publications/coal/references/docs/shd.pdf | 2024 | 2.784 | 3.146 | 1.130029 | 12.798 | 6.323 | 0.727 | 0.885
LASL | chrome extension://efaidnbmnnnibpcajpcglclefindmkaj/http://large.stanford.edu/publications/coal/references/docs/shd.pdf | 2024 | 2.764 | 3.147 | 1.138567 | 12.789 | 6.31 | 0.728 | 0.885
LASL | chrome extension://efaidnbmnnnibpcajpcglclefindmkaj/http://large.stanford.edu/publications/coal/references/docs/shd.pdf | 2024 | 2.785 | 3.168 | 1.137522 | 13.578 | 6.348 | 0.768 | 0.879
LASL | chrome extension://efaidnbmnnnibpcajpcglclefindmkaj/http://large.stanford.edu/publications/coal/references/docs/shd.pdf | 2024 | 2.763 | 3.169 | 1.146942 | 13.831 | 6.388 | 0.778 | 0.878
LASL | chrome extension://efaidnbmnnnibpcajpcglclefindmkaj/http://large.stanford.edu/publications/coal/references/docs/shd.pdf | 2024 | 2.785 | 3.181 | 1.14219 | 13.817 | 6.312 | 0.786 | 0.875
LASL | chrome extension://efaidnbmnnnibpcajpcglclefindmkaj/http://large.stanford.edu/publications/coal/references/docs/shd.pdf | 2024 | 2.785 | 3.184 | 1.143268 | 13.87 | 6.304 | 0.79 | 0.875
LASL | chrome extension://efaidnbmnnnibpcajpcglclefindmkaj/http://large.stanford.edu/publications/coal/references/docs/shd.pdf | 2024 | 2.784 | 3.18 | 1.142241 | 14.038 | 6.365 | 0.792 | 0.876
LASL | chrome extension://efaidnbmnnnibpcajpcglclefindmkaj/http://large.stanford.edu/publications/coal/references/docs/shd.pdf | 2024 | 2.785 | 3.184 | 1.143268 | 13.927 | 6.314 | 0.792 | 0.875
LASL | chrome extension://efaidnbmnnnibpcajpcglclefindmkaj/http://large.stanford.edu/publications/coal/references/docs/shd.pdf | 2024 | 2.785 | 3.185 | 1.143627 | 13.931 | 6.306 | 0.793 | 0.874
LASL | chrome extension://efaidnbmnnnibpcajpcglclefindmkaj/http://large.stanford.edu/publications/coal/references/docs/shd.pdf | 2024 | 2.785 | 3.186 | 1.143986 | 14.085 | 6.342 | 0.798 | 0.874
LASL | chrome extension://efaidnbmnnnibpcajpcglclefindmkaj/http://large.stanford.edu/publications/coal/references/docs/shd.pdf | 2024 | 2.785 | 3.18 | 1.141831 | 14.264 | 6.418 | 0.798 | 0.876
LASL | chrome extension://efaidnbmnnnibpcajpcglclefindmkaj/http://large.stanford.edu/publications/coal/references/docs/shd.pdf | 2024 | 2.785 | 3.186 | 1.143986 | 14.137 | 6.353 | 0.799 | 0.874
LASL | chrome extension://efaidnbmnnnibpcajpcglclefindmkaj/http://large.stanford.edu/publications/coal/references/docs/shd.pdf | 2024 | 2.785 | 3.183 | 1.142908 | 14.244 | 6.393 | 0.8 | 0.875
LASL | chrome extension://efaidnbmnnnibpcajpcglclefindmkaj/http://large.stanford.edu/publications/coal/references/docs/shd.pdf | 2024 | 2.782 | 3.175 | 1.141265 | 14.375 | 6.459 | 0.8 | 0.876
LASL | chrome extension://efaidnbmnnnibpcajpcglclefindmkaj/http://large.stanford.edu/publications/coal/references/docs/shd.pdf | 2024 | 2.782 | 3.181 | 1.143422 | 14.264 | 6.393 | 0.802 | 0.875
LASL | chrome extension://efaidnbmnnnibpcajpcglclefindmkaj/http://large.stanford.edu/publications/coal/references/docs/shd.pdf | 2024 | 2.785 | 3.187 | 1.144345 | 14.194 | 6.355 | 0.802 | 0.874
LASL | chrome extension://efaidnbmnnnibpcajpcglclefindmkaj/http://large.stanford.edu/publications/coal/references/docs/shd.pdf | 2024 | 2.785 | 3.184 | 1.143268 | 14.288 | 6.997 | 0.802 | 0.875
LASL | chrome extension://efaidnbmnnnibpcajpcglclefindmkaj/http://large.stanford.edu/publications/coal/references/docs/shd.pdf | 2024 | 2.785 | 3.182 | 1.142549 | 14.364 | 6.432 | 0.803 | 0.875
LASL | chrome extension://efaidnbmnnnibpcajpcglclefindmkaj/http://large.stanford.edu/publications/coal/references/docs/shd.pdf | 2024 | 2.765 | 3.182 | 1.150814 | 14.384 | 6.432 | 0.803 | 0.875
LASL | chrome extension://efaidnbmnnnibpcajpcglclefindmkaj/http://large.stanford.edu/publications/coal/references/docs/shd.pdf | 2024 | 2.785 | 3.186 | 1.143986 | 14.335 | 6.394 | 0.805 | 0.874
LASL | chrome extension://efaidnbmnnnibpcajpcglclefindmkaj/http://large.stanford.edu/publications/coal/references/docs/shd.pdf | 2024 | 2.785 | 3.186 | 1.143986 | 14.469 | 6.422 | 0.809 | 0.874
LASL | chrome extension://efaidnbmnnnibpcajpcglclefindmkaj/http://large.stanford.edu/publications/coal/references/docs/shd.pdf | 2024 | 2.785 | 3.186 | 1.143986 | 14.468 | 6.422 | 0.809 | 0.874
LASL | chrome extension://efaidnbmnnnibpcajpcglclefindmkaj/http://large.stanford.edu/publications/coal/references/docs/shd.pdf | 2024 | 2.785 | 3.18 | 1.141831 | 14.79 | 6.54 | 0.812 | 0.876
LASL | chrome extension://efaidnbmnnnibpcajpcglclefindmkaj/http://large.stanford.edu/publications/coal/references/docs/shd.pdf | 2024 | 2.782 | 3.182 | 1.143781 | 14.652 | 6.47 | 0.814 | 0.874
LASL | chrome extension://efaidnbmnnnibpcajpcglclefindmkaj/http://large.stanford.edu/publications/coal/references/docs/shd.pdf | 2024 | 2.785 | 3.196 | 1.147576 | 14.503 | 6.366 | 0.818 | 0.872
LASL | chrome extension://efaidnbmnnnibpcajpcglclefindmkaj/http://large.stanford.edu/publications/coal/references/docs/shd.pdf | 2024 | 2.785 | 3.198 | 1.148294 | 14.895 | 6.436 | 0.831 | 0.871
LASL | chrome extension://efaidnbmnnnibpcajpcglclefindmkaj/http://large.stanford.edu/publications/coal/references/docs/shd.pdf | 2024 | 2.785 | 3.196 | 1.147576 | 15.04 | 6.486 | 0.833 | 0.872
LASL | chrome extension://efaidnbmnnnibpcajpcglclefindmkaj/http://large.stanford.edu/publications/coal/references/docs/shd.pdf | 2024 | 2.785 | 3.204 | 1.150449 | 14.999 | 6.419 | 0.839 | 0.869
LASL | chrome extension://efaidnbmnnnibpcajpcglclefindmkaj/http://large.stanford.edu/publications/coal/references/docs/shd.pdf | 2024 | 2.785 | 3.201 | 1.149372 | 15.2 | 6.482 | 0.842 | 0.87
LASL | chrome extension://efaidnbmnnnibpcajpcglclefindmkaj/http://large.stanford.edu/publications/coal/references/docs/shd.pdf | 2024 | 2.785 | 3.194 | 1.146858 | 15.469 | 6.589 | 0.843 | 0.872
LASL | chrome extension://efaidnbmnnnibpcajpcglclefindmkaj/http://large.stanford.edu/publications/coal/references/docs/shd.pdf | 2024 | 2.785 | 3.205 | 1.150808 | 15.135 | 6.439 | 0.844 | 0.869
LASL | chrome extension://efaidnbmnnnibpcajpcglclefindmkaj/http://large.stanford.edu/publications/coal/references/docs/shd.pdf | 2024 | 2.785 | 3.195 | 1.147217 | 15.592 | 6.602 | 0.848 | 0.872
LASL | chrome extension://efaidnbmnnnibpcajpcglclefindmkaj/http://large.stanford.edu/publications/coal/references/docs/shd.pdf | 2024 | 2.785 | 3.21 | 1.152603 | 15.186 | 6.415 | 0.85 | 0.867
LASL | chrome extension://efaidnbmnnnibpcajpcglclefindmkaj/http://large.stanford.edu/publications/coal/references/docs/shd.pdf | 2024 | 2.785 | 3.211 | 1.152962 | 15.324 | 6.443 | 0.854 | 0.867
LASL | chrome extension://efaidnbmnnnibpcajpcglclefindmkaj/http://large.stanford.edu/publications/coal/references/docs/shd.pdf | 2024 | 2.785 | 3.209 | 1.152244 | 15.503 | 6.488 | 0.858 | 0.868
LASL | chrome extension://efaidnbmnnnibpcajpcglclefindmkaj/http://large.stanford.edu/publications/coal/references/docs/shd.pdf | 2024 | 2.785 | 3.213 | 1.15368 | 15.418 | 6.445 | 0.859 | 0.867
LASL | chrome extension://efaidnbmnnnibpcajpcglclefindmkaj/http://large.stanford.edu/publications/coal/references/docs/shd.pdf | 2024 | 2.785 | 3.211 | 1.152962 | 15.478 | 6.47 | 0.859 | 0.867
LASL | chrome extension://efaidnbmnnnibpcajpcglclefindmkaj/http://large.stanford.edu/publications/coal/references/docs/shd.pdf | 2024 | 2.785 | 3.214 | 1.154039 | 15.439 | 6.446 | 0.86 | 0.867
LASL | chrome extension://efaidnbmnnnibpcajpcglclefindmkaj/http://large.stanford.edu/publications/coal/references/docs/shd.pdf | 2024 | 2.785 | 3.213 | 1.15368 | 15.537 | 6.472 | 0.862 | 0.867
LASL | chrome extension://efaidnbmnnnibpcajpcglclefindmkaj/http://large.stanford.edu/publications/coal/references/docs/shd.pdf | 2024 | 2.782 | 3.209 | 1.153487 | 15.572 | 6.486 | 0.863 | 0.867
LASL | chrome extension://efaidnbmnnnibpcajpcglclefindmkaj/http://large.stanford.edu/publications/coal/references/docs/shd.pdf | 2024 | 2.785 | 3.218 | 1.155476 | 15.443 | 6.418 | 0.864 | 0.865
LASL | chrome extension://efaidnbmnnnibpcajpcglclefindmkaj/http://large.stanford.edu/publications/coal/references/docs/shd.pdf | 2024 | 2.784 | 3.21 | 1.153017 | 15.696 | 6.518 | 0.865 | 0.867
LASL | chrome extension://efaidnbmnnnibpcajpcglclefindmkaj/http://large.stanford.edu/publications/coal/references/docs/shd.pdf | 2024 | 2.785 | 3.211 | 1.152962 | 15.915 | 6.561 | 0.871 | 0.867
LASL | chrome extension://efaidnbmnnnibpcajpcglclefindmkaj/http://large.stanford.edu/publications/coal/references/docs/shd.pdf | 2024 | 2.785 | 3.215 | 1.154399 | 15.857 | 6.522 | 0.873 | 0.866
LASL | chrome extension://efaidnbmnnnibpcajpcglclefindmkaj/http://large.stanford.edu/publications/coal/references/docs/shd.pdf | 2024 | 2.785 | 3.214 | 1.154039 | 15.91 | 6.544 | 0.873 | 0.867
LASL | chrome extension://efaidnbmnnnibpcajpcglclefindmkaj/http://large.stanford.edu/publications/coal/references/docs/shd.pdf | 2024 | 2.765 | 3.222 | 1.16528 | 16.176 | 6.541 | 0.888 | 0.864
LASL | chrome extension://efaidnbmnnnibpcajpcglclefindmkaj/http://large.stanford.edu/publications/coal/references/docs/shd.pdf | 2024 | 2.782 | 3.217 | 1.156362 | 16.333 | 6.589 | 891 | 0.865
LASL | chrome extension://efaidnbmnnnibpcajpcglclefindmkaj/http://large.stanford.edu/publications/coal/references/docs/shd.pdf | 2024 | 2.785 | 3.233 | 1.160862 | 16.003 | 6.442 | 882 | 0.862
LASL | chrome extension://efaidnbmnnnibpcajpcglclefindmkaj/http://large.stanford.edu/publications/coal/references/docs/shd.pdf | 2024 | 2.784 | 3.222 | 1.157328 | 16.436 | 6.589 | 0.896 | 0.864
LASL | chrome extension://efaidnbmnnnibpcajpcglclefindmkaj/http://large.stanford.edu/publications/coal/references/docs/shd.pdf | 2024 | 2.784 | 3.224 | 1.158046 | 16.429 | 6.579 | 897 | 0.864
LASL | chrome extension://efaidnbmnnnibpcajpcglclefindmkaj/http://large.stanford.edu/publications/coal/references/docs/shd.pdf | 2024 | 2.785 | 3.241 | 1.163734 | 16.064 | 6.402 | 0.901 | 0.859
LASL | chrome extension://efaidnbmnnnibpcajpcglclefindmkaj/http://large.stanford.edu/publications/coal/references/docs/shd.pdf | 2024 | 2.785 | 3.236 | 1.161939 | 16.559 | 6.534 | 0.91 | 0.861
LASL | chrome extension://efaidnbmnnnibpcajpcglclefindmkaj/http://large.stanford.edu/publications/coal/references/docs/shd.pdf | 2024 | 2.785 | 3.236 | 1.161939 | 16.549 | 6.53 | 0.91 | 0.861
LASL | chrome extension://efaidnbmnnnibpcajpcglclefindmkaj/http://large.stanford.edu/publications/coal/references/docs/shd.pdf | 2024 | 2.784 | 3.252 | 1.168103 | 17.556 | 6.617 | 953 | 0.856
LASL | chrome extension://efaidnbmnnnibpcajpcglclefindmkaj/http://large.stanford.edu/publications/coal/references/docs/shd.pdf | 2024 | 2.784 | 3.253 | 1.168463 | 17.553 | 6.616 | 0.953 | 0.856
LASL | chrome extension://efaidnbmnnnibpcajpcglclefindmkaj/http://large.stanford.edu/publications/coal/references/docs/shd.pdf | 2024 | 2.782 | 3.254 | 1.169662 | 17.895 | 6.659 | 0.966 | 0.855
LASL | chrome extension://efaidnbmnnnibpcajpcglclefindmkaj/http://large.stanford.edu/publications/coal/references/docs/shd.pdf | 2024 | 2.782 | 3.264 | 1.173257 | 17.921 | 6.607 | 0.975 | 0.852
LASL | chrome extension://efaidnbmnnnibpcajpcglclefindmkaj/http://large.stanford.edu/publications/coal/references/docs/shd.pdf | 2024 | 2.784 | 3.272 | 1.175287 | 17.88 | 6.56 | 979 | 0.851
LASL | chrome extension://efaidnbmnnnibpcajpcglclefindmkaj/http://large.stanford.edu/publications/coal/references/docs/shd.pdf | 2024 | 2.784 | 3.282 | 1.178879 | 17.898 | 6.507 | 0.988 | 0.848
LASL | chrome extension://efaidnbmnnnibpcajpcglclefindmkaj/http://large.stanford.edu/publications/coal/references/docs/shd.pdf | 2024 | 2.78 | 3.28 | 1.179856 | 17.862 | 6.49 | 0.99 | 0.847
LASL | chrome extension://efaidnbmnnnibpcajpcglclefindmkaj/http://large.stanford.edu/publications/coal/references/docs/shd.pdf | 2024 | 2.782 | 3.306 | 1.188354 | 20.52 | 6.824 | 1.081 | 0.842
LASL | chrome extension://efaidnbmnnnibpcajpcglclefindmkaj/http://large.stanford.edu/publications/coal/references/docs/shd.pdf | 2024 | 2.785 | 3.329 | 1.195332 | 20.9 | 6.779 | 1.107 | 0.837
LASL | chrome extension://efaidnbmnnnibpcajpcglclefindmkaj/http://large.stanford.edu/publications/coal/references/docs/shd.pdf | 2024 | 2.785 | 3.324 | 1.193537 | 21.15 | 6.844 | 1.11 | 0.838
LASL | chrome extension://efaidnbmnnnibpcajpcglclefindmkaj/http://large.stanford.edu/publications/coal/references/docs/shd.pdf | 2024 | 2.785 | 3.328 | 1.194973 | 21.26 | 6.843 | 1.116 | 0.837
LASL | chrome extension://efaidnbmnnnibpcajpcglclefindmkaj/http://large.stanford.edu/publications/coal/references/docs/shd.pdf | 2024 | 2.785 | 3.329 | 1.195332 | 21.33 | 6.846 | 1.119 | 0.837
LASL | chrome extension://efaidnbmnnnibpcajpcglclefindmkaj/http://large.stanford.edu/publications/coal/references/docs/shd.pdf | 2024 | 2.784 | 3.33 | 1.196121 | 21.34 | 6.84 | 1.121 | 0.836
LASL | chrome extension://efaidnbmnnnibpcajpcglclefindmkaj/http://large.stanford.edu/publications/coal/references/docs/shd.pdf | 2024 | 2.785 | 3.335 | 1.197487 | 21.34 | 6.818 | 1.124 | 0.835
LASL | chrome extension://efaidnbmnnnibpcajpcglclefindmkaj/http://large.stanford.edu/publications/coal/references/docs/shd.pdf | 2024 | 2.77 | 3.315 | 1.196751 | 21.36 | 6.85 | 1.126 | 0.836
LASL | chrome extension://efaidnbmnnnibpcajpcglclefindmkaj/http://large.stanford.edu/publications/coal/references/docs/shd.pdf | 2024 | 2.785 | 3.343 | 1.200359 | 21.22 | 6.756 | 1.128 | 0.833
LASL | chrome extension://efaidnbmnnnibpcajpcglclefindmkaj/http://large.stanford.edu/publications/coal/references/docs/shd.pdf | 2024 | 2.785 | 3.338 | 1.198564 | 21.47 | 6.823 | 1.13 | 0.834
LASL | chrome extension://efaidnbmnnnibpcajpcglclefindmkaj/http://large.stanford.edu/publications/coal/references/docs/shd.pdf | 2024 | 2.785 | 3.34 | 1.199282 | 21.55 | 6.826 | 1.134 | 0.834
LASL | chrome extension://efaidnbmnnnibpcajpcglclefindmkaj/http://large.stanford.edu/publications/coal/references/docs/shd.pdf | 2024 | 2.785 | 3.341 | 1.199641 | 21.61 | 6.831 | 1.136 | 0.834
LASL | chrome extension://efaidnbmnnnibpcajpcglclefindmkaj/http://large.stanford.edu/publications/coal/references/docs/shd.pdf | 2024 | 2.785 | 3.347 | 1.201795 | 21.59 | 6.795 | 1.141 | 0.832
LASL | chrome extension://efaidnbmnnnibpcajpcglclefindmkaj/http://large.stanford.edu/publications/coal/references/docs/shd.pdf | 2024 | 2.785 | 3.35 | 1.202873 | 21.61 | 6.783 | 1.144 | 0.831
LASL | chrome extension://efaidnbmnnnibpcajpcglclefindmkaj/http://large.stanford.edu/publications/coal/references/docs/shd.pdf | 2024 | 2.789 | 3.348 | 1.20043 | 21.9 | 6.861 | 1.146 | 0.833
LASL | chrome extension://efaidnbmnnnibpcajpcglclefindmkaj/http://large.stanford.edu/publications/coal/references/docs/shd.pdf | 2024 | 2.789 | 3.352 | 1.201864 | 22.24 | 6.893 | 1.157 | 0.832
LASL | chrome extension://efaidnbmnnnibpcajpcglclefindmkaj/http://large.stanford.edu/publications/coal/references/docs/shd.pdf | 2024 | 2.785 | 3.361 | 1.206822 | 21.75 | 6.752 | 1.157 | 0.829
LASL | chrome extension://efaidnbmnnnibpcajpcglclefindmkaj/http://large.stanford.edu/publications/coal/references/docs/shd.pdf | 2024 | 2.78 | 3.34 | 1.201439 | 22.28 | 6.915 | 1.159 | 0.832
LASL | chrome extension://efaidnbmnnnibpcajpcglclefindmkaj/http://large.stanford.edu/publications/coal/references/docs/shd.pdf | 2024 | 2.777 | 3.35 | 1.206338 | 23.3 | 7.005 | 1.198 | 0.829
LASL | chrome extension://efaidnbmnnnibpcajpcglclefindmkaj/http://large.stanford.edu/publications/coal/references/docs/shd.pdf | 2024 | 2.789 | 3.384 | 1.213338 | 23.06 | 6.857 | 1.206 | 0.824
LASL | chrome extension://efaidnbmnnnibpcajpcglclefindmkaj/http://large.stanford.edu/publications/coal/references/docs/shd.pdf | 2024 | 2.784 | 3.37 | 1.210489 | 23.82 | 7.014 | 1.22 | 0.826
LASL | chrome extension://efaidnbmnnnibpcajpcglclefindmkaj/http://large.stanford.edu/publications/coal/references/docs/shd.pdf | 2024 | 2.784 | 3.374 | 1.211925 | 23.71 | 6.981 | 1.22 | 0.825
LASL | chrome extension://efaidnbmnnnibpcajpcglclefindmkaj/http://large.stanford.edu/publications/coal/references/docs/shd.pdf | 2024 | 2.785 | 3.401 | 1.221185 | 24.4 | 6.955 | 1.26 | 0.819
LASL | chrome extension://efaidnbmnnnibpcajpcglclefindmkaj/http://large.stanford.edu/publications/coal/references/docs/shd.pdf | 2024 | 2.777 | 3.395 | 1.222542 | 24.33 | 6.938 | 1.263 | 0.818
LASL | chrome extension://efaidnbmnnnibpcajpcglclefindmkaj/http://large.stanford.edu/publications/coal/references/docs/shd.pdf | 2024 | 2.764 | 3.411 | 1.234081 | 24.68 | 6.943 | 1.277 | 0.816
LASL | chrome extension://efaidnbmnnnibpcajpcglclefindmkaj/http://large.stanford.edu/publications/coal/references/docs/shd.pdf | 2024 | 2.782 | 3.42 | 1.229331 | 25.89 | 7.062 | 1.318 | 0.813
LASL | chrome extension://efaidnbmnnnibpcajpcglclefindmkaj/http://large.stanford.edu/publications/coal/references/docs/shd.pdf | 2024 | 2.781 | 3.436 | 1.235527 | 26.665 | 7.092 | 1.352 | 0.809
LASL | chrome extension://efaidnbmnnnibpcajpcglclefindmkaj/http://large.stanford.edu/publications/coal/references/docs/shd.pdf | 2024 | 2.784 | 3.44 | 1.235632 | 27.085 | 7.143 | 1.362 | 0.809
LASL | chrome extension://efaidnbmnnnibpcajpcglclefindmkaj/http://large.stanford.edu/publications/coal/references/docs/shd.pdf | 2024 | 2.784 | 3.44 | 1.235632 | 27.07 | 7.139 | 1.362 | 0.809
LASL | chrome extension://efaidnbmnnnibpcajpcglclefindmkaj/http://large.stanford.edu/publications/coal/references/docs/shd.pdf | 2024 | 2.762 | 3.441 | 1.245836 | 27.798 | 7.225 | 1.383 | 0.809
LASL | chrome extension://efaidnbmnnnibpcajpcglclefindmkaj/http://large.stanford.edu/publications/coal/references/docs/shd.pdf | 2024 | 2.789 | 3.47 | 1.244174 | 28.906 | 7.268 | 1.426 | 0.804
LASL | chrome extension://efaidnbmnnnibpcajpcglclefindmkaj/http://large.stanford.edu/publications/coal/references/docs/shd.pdf | 2024 | 2.785 | 3.473 | 1.247038 | 28.826 | 7.228 | 1.432 | 0.802
LASL | chrome extension://efaidnbmnnnibpcajpcglclefindmkaj/http://large.stanford.edu/publications/coal/references/docs/shd.pdf | 2024 | 2.785 | 3.485 | 1.251346 | 28.639 | 7.156 | 1.437 | 0.799
LASL | chrome extension://efaidnbmnnnibpcajpcglclefindmkaj/http://large.stanford.edu/publications/coal/references/docs/shd.pdf | 2024 | 2.785 | 3.476 | 1.248115 | 29.249 | 7.268 | 1.445 | 0.801
LASL | chrome extension://efaidnbmnnnibpcajpcglclefindmkaj/http://large.stanford.edu/publications/coal/references/docs/shd.pdf | 2024 | 2.782 | 3.48 | 1.250899 | 29.008 | 7.211 | 1.446 | 0.799
LASL | chrome extension://efaidnbmnnnibpcajpcglclefindmkaj/http://large.stanford.edu/publications/coal/references/docs/shd.pdf | 2024 | 2.785 | 3.486 | 1.251706 | 29.577 | 7.269 | 1.461 | 0.799
LASL | chrome extension://efaidnbmnnnibpcajpcglclefindmkaj/http://large.stanford.edu/publications/coal/references/docs/shd.pdf | 2024 | 2.785 | 3.485 | 1.251346 | 29.764 | 7.295 | 1.465 | 0.799
LASL | chrome extension://efaidnbmnnnibpcajpcglclefindmkaj/http://large.stanford.edu/publications/coal/references/docs/shd.pdf | 2024 | 2.785 | 3.485 | 1.251346 | 29.845 | 7.305 | 1.467 | 0.799
LASL | chrome extension://efaidnbmnnnibpcajpcglclefindmkaj/http://large.stanford.edu/publications/coal/references/docs/shd.pdf | 2024 | 2.785 | 3.497 | 1.255655 | 29.929 | 7.266 | 1.479 | 0.796
LASL | chrome extension://efaidnbmnnnibpcajpcglclefindmkaj/http://large.stanford.edu/publications/coal/references/docs/shd.pdf | 2024 | 2.785 | 3.498 | 1.256014 | 29.977 | 7.268 | 1.481 | 0.796
LASL | chrome extension://efaidnbmnnnibpcajpcglclefindmkaj/http://large.stanford.edu/publications/coal/references/docs/shd.pdf | 2024 | 2.785 | 3.499 | 1.256373 | 30.63 | 7.342 | 1.498 | 0.796
LASL | chrome extension://efaidnbmnnnibpcajpcglclefindmkaj/http://large.stanford.edu/publications/coal/references/docs/shd.pdf | 2024 | 2.779 | 3.481 | 1.252609 | 30.914 | 7.426 | 1.498 | 0.798
LASL | chrome extension://efaidnbmnnnibpcajpcglclefindmkaj/http://large.stanford.edu/publications/coal/references/docs/shd.pdf | 2024 | 2.779 | 3.492 | 1.256567 | 31.285 | 7.426 | 1.516 | 0.796
LASL | chrome extension://efaidnbmnnnibpcajpcglclefindmkaj/http://large.stanford.edu/publications/coal/references/docs/shd.pdf | 2024 | 2.785 | 3.521 | 1.264273 | 31.572 | 7.366 | 1.539 | 0.791
LASL | chrome extension://efaidnbmnnnibpcajpcglclefindmkaj/http://large.stanford.edu/publications/coal/references/docs/shd.pdf | 2024 | 2.785 | 3.519 | 1.263555 | 32.357 | 7.462 | 1.557 | 0.791
LASL | chrome extension://efaidnbmnnnibpcajpcglclefindmkaj/http://large.stanford.edu/publications/coal/references/docs/shd.pdf | 2024 | 2.785 | 3.522 | 1.264632 | 32.3 | 7.444 | 1.558 | 0.791
LASL | chrome extension://efaidnbmnnnibpcajpcglclefindmkaj/http://large.stanford.edu/publications/coal/references/docs/shd.pdf | 2024 | 2.785 | 3.532 | 1.268223 | 32.372 | 7.413 | 1.568 | 0.788
LASL | chrome extension://efaidnbmnnnibpcajpcglclefindmkaj/http://large.stanford.edu/publications/coal/references/docs/shd.pdf | 2024 | 2.785 | 3.534 | 1.268941 | 32.553 | 7.426 | 1.574 | 0.788
LASL | chrome extension://efaidnbmnnnibpcajpcglclefindmkaj/http://large.stanford.edu/publications/coal/references/docs/shd.pdf | 2024 | 2.785 | 3.527 | 1.266427 | 32.785 | 7.479 | 1.574 | 0.79
LASL | chrome extension://efaidnbmnnnibpcajpcglclefindmkaj/http://large.stanford.edu/publications/coal/references/docs/shd.pdf | 2024 | 2.789 | 3.555 | 1.27465 | 32.242 | 7.326 | 1.578 | 0.785
LASL | chrome extension://efaidnbmnnnibpcajpcglclefindmkaj/http://large.stanford.edu/publications/coal/references/docs/shd.pdf | 2024 | 2.785 | 3.544 | 1.272531 | 32.798 | 7.416 | 1.588 | 0.786
LASL | chrome extension://efaidnbmnnnibpcajpcglclefindmkaj/http://large.stanford.edu/publications/coal/references/docs/shd.pdf | 2024 | 2.779 | 3.524 | 1.268082 | 33.241 | 7.523 | 1.59 | 0.789
LASL | chrome extension://efaidnbmnnnibpcajpcglclefindmkaj/http://large.stanford.edu/publications/coal/references/docs/shd.pdf | 2024 | 2.785 | 3.555 | 1.276481 | 33.109 | 7.407 | 1.605 | 0.783
LASL | chrome extension://efaidnbmnnnibpcajpcglclefindmkaj/http://large.stanford.edu/publications/coal/references/docs/shd.pdf | 2024 | 2.779 | 3.542 | 1.274559 | 33.738 | 7.508 | 1.617 | 0.785
LASL | chrome extension://efaidnbmnnnibpcajpcglclefindmkaj/http://large.stanford.edu/publications/coal/references/docs/shd.pdf | 2024 | 2.789 | 3.595 | 1.288992 | 36.875 | 7.678 | 1.722 | 0.776
LASL | chrome extension://efaidnbmnnnibpcajpcglclefindmkaj/http://large.stanford.edu/publications/coal/references/docs/shd.pdf | 2024 | 2.781 | 3.598 | 1.293779 | 36.58 | 7.612 | 1.728 | 0.773
LASL | chrome extension://efaidnbmnnnibpcajpcglclefindmkaj/http://large.stanford.edu/publications/coal/references/docs/shd.pdf | 2024 | 2.789 | 3.61 | 1.294371 | 36.608 | 7.596 | 1.728 | 0.773
LASL | chrome extension://efaidnbmnnnibpcajpcglclefindmkaj/http://large.stanford.edu/publications/coal/references/docs/shd.pdf | 2024 | 2.781 | 3.597 | 1.29342 | 36.594 | 7.615 | 1.728 | 0.773
LASL | chrome extension://efaidnbmnnnibpcajpcglclefindmkaj/http://large.stanford.edu/publications/coal/references/docs/shd.pdf | 2024 | 2.785 | 3.601 | 1.292998 | 37.308 | 7.69 | 1.742 | 0.773
LASL | chrome extension://efaidnbmnnnibpcajpcglclefindmkaj/http://large.stanford.edu/publications/coal/references/docs/shd.pdf | 2024 | 2.784 | 3.611 | 1.297055 | 36.978 | 7.616 | 1.744 | 0.771
LASL | chrome extension://efaidnbmnnnibpcajpcglclefindmkaj/http://large.stanford.edu/publications/coal/references/docs/shd.pdf | 2024 | 2.789 | 3.627 | 1.300466 | 37.809 | 7.659 | 1.77 | 0.769
LASL | chrome extension://efaidnbmnnnibpcajpcglclefindmkaj/http://large.stanford.edu/publications/coal/references/docs/shd.pdf | 2024 | 2.784 | 3.612 | 1.297414 | 38.423 | 7.758 | 1.779 | 0.771
LASL | chrome extension://efaidnbmnnnibpcajpcglclefindmkaj/http://large.stanford.edu/publications/coal/references/docs/shd.pdf | 2024 | 2.789 | 3.637 | 1.304052 | 39.292 | 7.775 | 1.812 | 0.767
LASL | chrome extension://efaidnbmnnnibpcajpcglclefindmkaj/http://large.stanford.edu/publications/coal/references/docs/shd.pdf | 2024 | 2.789 | 3.673 | 1.316959 | 39.699 | 7.69 | 1.851 | 0.759
LASL | chrome extension://efaidnbmnnnibpcajpcglclefindmkaj/http://large.stanford.edu/publications/coal/references/docs/shd.pdf | 2024 | 2.782 | 3.645 | 1.310208 | 40.576 | 7.85 | 1.858 | 0.763
LASL | chrome extension://efaidnbmnnnibpcajpcglclefindmkaj/http://large.stanford.edu/publications/coal/references/docs/shd.pdf | 2024 | 2.785 | 3.711 | 1.332496 | 41.975 | 7.773 | 1.939 | 0.751
LASL | chrome extension://efaidnbmnnnibpcajpcglclefindmkaj/http://large.stanford.edu/publications/coal/references/docs/shd.pdf | 2024 | 2.779 | 3.678 | 1.323498 | 43.162 | 7.973 | 1.848 | 0.756
LASL | chrome extension://efaidnbmnnnibpcajpcglclefindmkaj/http://large.stanford.edu/publications/coal/references/docs/shd.pdf | 2024 | 2.782 | 3.675 | 1.320992 | 43.849 | 8.054 | 1.957 | 0.757
LASL | chrome extension://efaidnbmnnnibpcajpcglclefindmkaj/http://large.stanford.edu/publications/coal/references/docs/shd.pdf | 2024 | 2.782 | 3.682 | 1.323508 | 43.681 | 8.015 | 1.959 | 0.756
LASL | chrome extension://efaidnbmnnnibpcajpcglclefindmkaj/http://large.stanford.edu/publications/coal/references/docs/shd.pdf | 2024 | 2.782 | 3.75 | 1.347951 | 47.291 | 8.114 | 2.095 | 0.742
LASL | chrome extension://efaidnbmnnnibpcajpcglclefindmkaj/http://large.stanford.edu/publications/coal/references/docs/shd.pdf | 2024 | 2.781 | 3.756 | 1.350593 | 47.075 | 8.076 | 2.096 | 0.74
LASL | chrome extension://efaidnbmnnnibpcajpcglclefindmkaj/http://large.stanford.edu/publications/coal/references/docs/shd.pdf | 2024 | 2.789 | 3.78 | 1.355324 | 48.279 | 8.127 | 2.13 | 0.738
LASL | chrome extension://efaidnbmnnnibpcajpcglclefindmkaj/http://large.stanford.edu/publications/coal/references/docs/shd.pdf | 2024 | 2.784 | 3.784 | 1.359195 | 48.873 | 8.15 | 2.154 | 0.736
LASL | chrome extension://efaidnbmnnnibpcajpcglclefindmkaj/http://large.stanford.edu/publications/coal/references/docs/shd.pdf | 2024 | 2.784 | 3.784 | 1.359195 | 48.867 | 6.149 | 2.154 | 0.736
LASL | chrome extension://efaidnbmnnnibpcajpcglclefindmkaj/http://large.stanford.edu/publications/coal/references/docs/shd.pdf | 2024 | 2.789 | 3.763 | 1.349229 | 50.101 | 8.332 | 2.156 | 0.741
LASL | chrome extension://efaidnbmnnnibpcajpcglclefindmkaj/http://large.stanford.edu/publications/coal/references/docs/shd.pdf | 2024 | 2.789 | 3.81 | 1.366081 | 50.642 | 8.231 | 2.206 | 0.732
LASL | chrome extension://efaidnbmnnnibpcajpcglclefindmkaj/http://large.stanford.edu/publications/coal/references/docs/shd.pdf | 2024 | 2.779 | 3.831 | 1.378553 | 53.805 | 8.396 | 2.306 | 0.725
LASL | chrome extension://efaidnbmnnnibpcajpcglclefindmkaj/http://large.stanford.edu/publications/coal/references/docs/shd.pdf | 2024 | 2.782 | 3.855 | 1.385694 | 54.107 | 8.358 | 2.327 | 0.722
LASL | chrome extension://efaidnbmnnnibpcajpcglclefindmkaj/http://large.stanford.edu/publications/coal/references/docs/shd.pdf | 2024 | 2.785 | 3.854 | 1.383842 | 54.762 | 8.421 | 2.335 | 0.723
LASL | chrome extension://efaidnbmnnnibpcajpcglclefindmkaj/http://large.stanford.edu/publications/coal/references/docs/shd.pdf | 2024 | 2.784 | 3.872 | 1.390805 | 55.685 | 8.436 | 2.371 | 0.719
LASL | chrome extension://efaidnbmnnnibpcajpcglclefindmkaj/http://large.stanford.edu/publications/coal/references/docs/shd.pdf | 2024 | 2.781 | 3.892 | 1.399497 | 58.296 | 8.57 | 2.446 | 0.715
LASL | chrome extension://efaidnbmnnnibpcajpcglclefindmkaj/http://large.stanford.edu/publications/coal/references/docs/shd.pdf | 2024 | 2.789 | 3.912 | 1.402653 | 58.255 | 8.529 | 2.449 | 0.713
LASL | chrome extension://efaidnbmnnnibpcajpcglclefindmkaj/http://large.stanford.edu/publications/coal/references/docs/shd.pdf | 2024 | 2.783 | 3.885 | 1.395976 | 50.724 | 8.699 | 2.467 | 0.716
LASL | chrome extension://efaidnbmnnnibpcajpcglclefindmkaj/http://large.stanford.edu/publications/coal/references/docs/shd.pdf | 2024 | 2.783 | 3.906 | 1.403521 | 59.408 | 8.618 | 2.477 | 0.713
LASL | chrome extension://efaidnbmnnnibpcajpcglclefindmkaj/http://large.stanford.edu/publications/coal/references/docs/shd.pdf | 2024 | 2.789 | 3.95 | 1.416278 | 63.899 | 8.829 | 2.595 | 0.706
LASL | chrome extension://efaidnbmnnnibpcajpcglclefindmkaj/http://large.stanford.edu/publications/coal/references/docs/shd.pdf | 2024 | 2.782 | 3.961 | 1.423796 | 63.373 | 8.748 | 2.604 | 0.702
LASL | chrome extension://efaidnbmnnnibpcajpcglclefindmkaj/http://large.stanford.edu/publications/coal/references/docs/shd.pdf | 2024 | 2.789 | 3.968 | 1.422732 | 63.635 | 8.762 | 2.604 | 0.703
LASL | chrome extension://efaidnbmnnnibpcajpcglclefindmkaj/http://large.stanford.edu/publications/coal/references/docs/shd.pdf | 2024 | 2.785 | 3.987 | 1.431598 | 63.437 | 8.744 | 2.605 | 0.702
LASL | chrome extension://efaidnbmnnnibpcajpcglclefindmkaj/http://large.stanford.edu/publications/coal/references/docs/shd.pdf | 2024 | 2.785 | 3.984 | 1.430521 | 62.929 | 8.664 | 2.608 | 0.699
LASL | chrome extension://efaidnbmnnnibpcajpcglclefindmkaj/http://large.stanford.edu/publications/coal/references/docs/shd.pdf | 2024 | 2.784 | 3.969 | 1.425647 | 65.055 | 8.848 | 2.641 | 0.702
LASL | chrome extension://efaidnbmnnnibpcajpcglclefindmkaj/http://large.stanford.edu/publications/coal/references/docs/shd.pdf | 2024 | 2.784 | 3.981 | 1.429957 | 64.778 | 8.797 | 2.645 | 0.699
LASL | chrome extension://efaidnbmnnnibpcajpcglclefindmkaj/http://large.stanford.edu/publications/coal/references/docs/shd.pdf | 2024 | 2.789 | 3.99 | 1.43062 | 65.062 | 8.803 | 2.65 | 0.699
LASL | chrome extension://efaidnbmnnnibpcajpcglclefindmkaj/http://large.stanford.edu/publications/coal/references/docs/shd.pdf | 2024 | 2.785 | 4.009 | 1.439497 | 64.725 | 8.724 | 2.664 | 0.695
LASL | chrome extension://efaidnbmnnnibpcajpcglclefindmkaj/http://large.stanford.edu/publications/coal/references/docs/shd.pdf | 2024 | 2.785 | 4.006 | 1.43842 | 65.193 | 8.764 | 2.671 | 0.695
LASL | chrome extension://efaidnbmnnnibpcajpcglclefindmkaj/http://large.stanford.edu/publications/coal/references/docs/shd.pdf | 2024 | 2.785 | 3.999 | 1.435907 | 66.25 | 8.853 | 2.687 | 0.696
LASL | chrome extension://efaidnbmnnnibpcajpcglclefindmkaj/http://large.stanford.edu/publications/coal/references/docs/shd.pdf | 2024 | 2.785 | 4.025 | 1.445242 | 66.332 | 8.792 | 2.709 | 0.692
LASL | chrome extension://efaidnbmnnnibpcajpcglclefindmkaj/http://large.stanford.edu/publications/coal/references/docs/shd.pdf | 2024 | 2.785 | 4.021 | 1.443806 | 66.537 | 8.816 | 2.71 | 0.693
LASL | chrome extension://efaidnbmnnnibpcajpcglclefindmkaj/http://large.stanford.edu/publications/coal/references/docs/shd.pdf | 2024 | 2.782 | 4.014 | 1.442847 | 67.787 | 8.909 | 2.735 | 0.693
LASL | chrome extension://efaidnbmnnnibpcajpcglclefindmkaj/http://large.stanford.edu/publications/coal/references/docs/shd.pdf | 2024 | 2.782 | 4.015 | 1.443206 | 67.914 | 8.916 | 2.738 | 0.693
LASL | chrome extension://efaidnbmnnnibpcajpcglclefindmkaj/http://large.stanford.edu/publications/coal/references/docs/shd.pdf | 2024 | 2.789 | 4.031 | 1.445321 | 71.841 | 9.144 | 2.817 | 0.692
LASL | chrome extension://efaidnbmnnnibpcajpcglclefindmkaj/http://large.stanford.edu/publications/coal/references/docs/shd.pdf | 2024 | 2.785 | 4.1 | 1.472172 | 71.905 | 8.971 | 2.878 | 0.679
LASL | chrome extension://efaidnbmnnnibpcajpcglclefindmkaj/http://large.stanford.edu/publications/coal/references/docs/shd.pdf | 2024 | 2.785 | 4.101 | 1.472531 | 73.532 | 9.07 | 2.911 | 0.679
LASL | chrome extension://efaidnbmnnnibpcajpcglclefindmkaj/http://large.stanford.edu/publications/coal/references/docs/shd.pdf | 2024 | 2.782 | 4.079 | 1.466211 | 75.373 | 9.231 | 2.935 | 0.682
LASL | chrome extension://efaidnbmnnnibpcajpcglclefindmkaj/http://large.stanford.edu/publications/coal/references/docs/shd.pdf | 2024 | 2.784 | 4.106 | 1.474856 | 76.471 | 9.236 | 2.974 | 0.678
LASL | chrome extension://efaidnbmnnnibpcajpcglclefindmkaj/http://large.stanford.edu/publications/coal/references/docs/shd.pdf | 2024 | 2.789 | 4.088 | 1.465758 | 78.317 | 9.401 | 2.987 | 0.682
LASL | chrome extension://efaidnbmnnnibpcajpcglclefindmkaj/http://large.stanford.edu/publications/coal/references/docs/shd.pdf | 2024 | 2.785 | 4.158 | 1.492998 | 77.441 | 9.177 | 3.03 | 0.67
LASL | chrome extension://efaidnbmnnnibpcajpcglclefindmkaj/http://large.stanford.edu/publications/coal/references/docs/shd.pdf | 2024 | 2.785 | 4.158 | 1.492998 | 77.491 | 9.18 | 3.031 | 0.67
LASL | chrome extension://efaidnbmnnnibpcajpcglclefindmkaj/http://large.stanford.edu/publications/coal/references/docs/shd.pdf | 2024 | 2.785 | 4.156 | 1.49228 | 77.746 | 9.198 | 3.035 | 0.67
LASL | chrome extension://efaidnbmnnnibpcajpcglclefindmkaj/http://large.stanford.edu/publications/coal/references/docs/shd.pdf | 2024 | 2.785 | 4.161 | 1.494075 | 79.945 | 9.317 | 3.081 | 0.669
LASL | chrome extension://efaidnbmnnnibpcajpcglclefindmkaj/http://large.stanford.edu/publications/coal/references/docs/shd.pdf | 2024 | 2.785 | 4.164 | 1.495153 | 80.075 | 9.317 | 3.086 | 0.669
LASL | chrome extension://efaidnbmnnnibpcajpcglclefindmkaj/http://large.stanford.edu/publications/coal/references/docs/shd.pdf | 2024 | 2.785 | 4.199 | 1.50772 | 79.876 | 9.228 | 3.108 | 0.663
LASL | chrome extension://efaidnbmnnnibpcajpcglclefindmkaj/http://large.stanford.edu/publications/coal/references/docs/shd.pdf | 2024 | 2.785 | 4.194 | 1.505925 | 82.14 | 9.369 | 3.148 | 0.664
LASL | chrome extension://efaidnbmnnnibpcajpcglclefindmkaj/http://large.stanford.edu/publications/coal/references/docs/shd.pdf | 2024 | 2.785 | 4.177 | 1.49982 | 82.815 | 9.446 | 3.148 | 0.667
LASL | chrome extension://efaidnbmnnnibpcajpcglclefindmkaj/http://large.stanford.edu/publications/coal/references/docs/shd.pdf | 2024 | 2.781 | 4.16 | 1.495865 | 84.89 | 9.596 | 3.181 | 0.669
LASL | chrome extension://efaidnbmnnnibpcajpcglclefindmkaj/http://large.stanford.edu/publications/coal/references/docs/shd.pdf | 2024 | 2.781 | 4.174 | 1.500899 | 84.633 | 9.549 | 3.187 | 0.666
LASL | chrome extension://efaidnbmnnnibpcajpcglclefindmkaj/http://large.stanford.edu/publications/coal/references/docs/shd.pdf | 2024 | 2.785 | 4.242 | 1.52316 | 83.904 | 9.365 | 3.217 | 0.656
LASL | chrome extension://efaidnbmnnnibpcajpcglclefindmkaj/http://large.stanford.edu/publications/coal/references/docs/shd.pdf | 2024 | 2.789 | 4.185 | 1.500538 | 86.941 | 9.666 | 3.225 | 0.666
LASL | chrome extension://efaidnbmnnnibpcajpcglclefindmkaj/http://large.stanford.edu/publications/coal/references/docs/shd.pdf | 2024 | 2.784 | 4.166 | 1.496408 | 88 | 9.762 | 3.238 | 0.668
LASL | chrome extension://efaidnbmnnnibpcajpcglclefindmkaj/http://large.stanford.edu/publications/coal/references/docs/shd.pdf | 2024 | 2.765 | 4.255 | 1.538879 | 85.189 | 9.409 | 3.251 | 0.654
LASL | chrome extension://efaidnbmnnnibpcajpcglclefindmkaj/http://large.stanford.edu/publications/coal/references/docs/shd.pdf | 2024 | 2.785 | 4.245 | 1.524237 | 86.043 | 9.477 | 3.26 | 0.656
LASL | chrome extension://efaidnbmnnnibpcajpcglclefindmkaj/http://large.stanford.edu/publications/coal/references/docs/shd.pdf | 2024 | 2.784 | 4.262 | 1.530891 | 85.785 | 9.426 | 3.269 | 0.653
LASL | chrome extension://efaidnbmnnnibpcajpcglclefindmkaj/http://large.stanford.edu/publications/coal/references/docs/shd.pdf | 2024 | 2.779 | 4.213 | 1.516013 | 87.5 | 9.617 | 3.274 | 0.66
LASL | chrome extension://efaidnbmnnnibpcajpcglclefindmkaj/http://large.stanford.edu/publications/coal/references/docs/shd.pdf | 2024 | 2.789 | 4.232 | 1.51739 | 88.392 | 9.642 | 3.287 | 0.659
LASL | chrome extension://efaidnbmnnnibpcajpcglclefindmkaj/http://large.stanford.edu/publications/coal/references/docs/shd.pdf | 2024 | 2.784 | 4.202 | 1.509339 | 89.459 | 9.758 | 3.293 | 0.663
LASL | chrome extension://efaidnbmnnnibpcajpcglclefindmkaj/http://large.stanford.edu/publications/coal/references/docs/shd.pdf | 2024 | 2.784 | 4.213 | 1.51329 | 89.228 | 9.721 | 3.297 | 0.661
LASL | chrome extension://efaidnbmnnnibpcajpcglclefindmkaj/http://large.stanford.edu/publications/coal/references/docs/shd.pdf | 2024 | 2.782 | 4.231 | 1.520848 | 91.018 | 9.775 | 3.347 | 0.658
LASL | chrome extension://efaidnbmnnnibpcajpcglclefindmkaj/http://large.stanford.edu/publications/coal/references/docs/shd.pdf | 2024 | 2.78 | 4.242 | 1.525899 | 91.109 | 9.751 | 3.361 | 0.655
LASL | chrome extension://efaidnbmnnnibpcajpcglclefindmkaj/http://large.stanford.edu/publications/coal/references/docs/shd.pdf | 2024 | 2.782 | 4.256 | 1.529835 | 91.535 | 9.746 | 3.376 | 0.654
LASL | chrome extension://efaidnbmnnnibpcajpcglclefindmkaj/http://large.stanford.edu/publications/coal/references/docs/shd.pdf | 2024 | 2.78 | 4.24 | 1.52518 | 92.004 | 9.803 | 3.376 | 0.656
LASL | chrome extension://efaidnbmnnnibpcajpcglclefindmkaj/http://large.stanford.edu/publications/coal/references/docs/shd.pdf | 2024 | 2.784 | 4.281 | 1.537716 | 91.021 | 9.67 | 3.981 | 0.65
LASL | chrome extension://efaidnbmnnnibpcajpcglclefindmkaj/http://large.stanford.edu/publications/coal/references/docs/shd.pdf | 2024 | 2.784 | 4.299 | 1.544181 | 90.607 | 9.609 | 3.387 | 0.648
LASL | chrome extension://efaidnbmnnnibpcajpcglclefindmkaj/http://large.stanford.edu/publications/coal/references/docs/shd.pdf | 2024 | 2.782 | 4.252 | 1.528397 | 92.758 | 9.821 | 3.395 | 0.654
LASL | chrome extension://efaidnbmnnnibpcajpcglclefindmkaj/http://large.stanford.edu/publications/coal/references/docs/shd.pdf | 2024 | 2.781 | 4.232 | 1.521755 | 93.76 | 9.916 | 3.4 | 0.657
LASL | chrome extension://efaidnbmnnnibpcajpcglclefindmkaj/http://large.stanford.edu/publications/coal/references/docs/shd.pdf | 2024 | 2.781 | 4.246 | 1.526789 | 93.508 | 9.872 | 3.406 | 0.655
LASL | chrome extension://efaidnbmnnnibpcajpcglclefindmkaj/http://large.stanford.edu/publications/coal/references/docs/shd.pdf | 2024 | 2.778 | 4.251 | 1.530238 | 93.707 | 9.866 | 3.419 | 0.653
LASL | chrome extension://efaidnbmnnnibpcajpcglclefindmkaj/http://large.stanford.edu/publications/coal/references/docs/shd.pdf | 2024 | 2.785 | 4.343 | 1.559425 | 93.108 | 9.654 | 3.463 | 0.641
LASL | chrome extension://efaidnbmnnnibpcajpcglclefindmkaj/http://large.stanford.edu/publications/coal/references/docs/shd.pdf | 2024 | 2.785 | 4.338 | 1.55763 | 93.765 | 9.697 | 3.472 | 0.642
LASL | chrome extension://efaidnbmnnnibpcajpcglclefindmkaj/http://large.stanford.edu/publications/coal/references/docs/shd.pdf | 2024 | 2.785 | 4.337 | 1.557271 | 94.299 | 9.727 | 3.481 | 0.642
LASL | chrome extension://efaidnbmnnnibpcajpcglclefindmkaj/http://large.stanford.edu/publications/coal/references/docs/shd.pdf | 2024 | 2.785 | 4.34 | 1.558348 | 94.51 | 9.732 | 3.487 | 0.642
LASL | chrome extension://efaidnbmnnnibpcajpcglclefindmkaj/http://large.stanford.edu/publications/coal/references/docs/shd.pdf | 2024 | 2.785 | 4.315 | 1.549372 | 96.208 | 9.87 | 3.5 | 0.645
LASL | chrome extension://efaidnbmnnnibpcajpcglclefindmkaj/http://large.stanford.edu/publications/coal/references/docs/shd.pdf | 2024 | 2.785 | 4.318 | 1.550449 | 96.525 | 9.88 | 3.508 | 0.645
LASL | chrome extension://efaidnbmnnnibpcajpcglclefindmkaj/http://large.stanford.edu/publications/coal/references/docs/shd.pdf | 2024 | 2.785 | 4.323 | 1.552244 | 96.34 | 9.861 | 3.508 | 0.644
LASL | chrome extension://efaidnbmnnnibpcajpcglclefindmkaj/http://large.stanford.edu/publications/coal/references/docs/shd.pdf | 2024 | 2.785 | 4.301 | 1.544345 | 97.362 | 9.96 | 3.51 | 0.648
LASL | chrome extension://efaidnbmnnnibpcajpcglclefindmkaj/http://large.stanford.edu/publications/coal/references/docs/shd.pdf | 2024 | 2.785 | 4.339 | 1.557989 | 97.351 | 9.88 | 3.538 | 0.642
LASL | chrome extension://efaidnbmnnnibpcajpcglclefindmkaj/http://large.stanford.edu/publications/coal/references/docs/shd.pdf | 2024 | 2.785 | 4.299 | 1.543627 | 100.391 | 10.117 | 3.563 | 0.648
LASL | chrome extension://efaidnbmnnnibpcajpcglclefindmkaj/http://large.stanford.edu/publications/coal/references/docs/shd.pdf | 2024 | 2.78 | 4.346 | 1.563309 | 100.983 | 10.04 | 3.618 | 0.64
LASL | chrome extension://efaidnbmnnnibpcajpcglclefindmkaj/http://large.stanford.edu/publications/coal/references/docs/shd.pdf | 2024 | 2.784 | 4.313 | 1.54921 | 103.436 | 10.238 | 3.629 | 0.646
LASL | chrome extension://efaidnbmnnnibpcajpcglclefindmkaj/http://large.stanford.edu/publications/coal/references/docs/shd.pdf | 2024 | 2.785 | 4.423 | 1.588151 | 100.612 | 9.876 | 3.658 | 0.63
LASL | chrome extension://efaidnbmnnnibpcajpcglclefindmkaj/http://large.stanford.edu/publications/coal/references/docs/shd.pdf | 2024 | 2.785 | 4.378 | 1.571993 | 103.646 | 10.113 | 3.68 | 0.636
LASL | chrome extension://efaidnbmnnnibpcajpcglclefindmkaj/http://large.stanford.edu/publications/coal/references/docs/shd.pdf | 2024 | 2.778 | 4.373 | 1.574154 | 105.22 | 10.19 | 3.717 | 0.635
LASL | chrome extension://efaidnbmnnnibpcajpcglclefindmkaj/http://large.stanford.edu/publications/coal/references/docs/shd.pdf | 2024 | 2.784 | 4.336 | 1.557471 | 107.525 | 10.388 | 3.718 | 0.642
LASL | chrome extension://efaidnbmnnnibpcajpcglclefindmkaj/http://large.stanford.edu/publications/coal/references/docs/shd.pdf | 2024 | 2.789 | 4.417 | 1.583722 | 105.635 | 10.138 | 3.736 | 0.631
LASL | chrome extension://efaidnbmnnnibpcajpcglclefindmkaj/http://large.stanford.edu/publications/coal/references/docs/shd.pdf | 2024 | 2.785 | 4.41 | 1.583483 | 105.988 | 10.162 | 3.745 | 0.631
LASL | chrome extension://efaidnbmnnnibpcajpcglclefindmkaj/http://large.stanford.edu/publications/coal/references/docs/shd.pdf | 2024 | 2.789 | 4.368 | 1.566153 | 108.399 | 10.37 | 3.748 | 0.639
LASL | chrome extension://efaidnbmnnnibpcajpcglclefindmkaj/http://large.stanford.edu/publications/coal/references/docs/shd.pdf | 2024 | 2.784 | 4.355 | 1.564296 | 109.822 | 10.458 | 3.772 | 0.639
LASL | chrome extension://efaidnbmnnnibpcajpcglclefindmkaj/http://large.stanford.edu/publications/coal/references/docs/shd.pdf | 2024 | 2.784 | 4.37 | 1.569684 | 109.452 | 10.409 | 3.777 | 0.637
LASL | chrome extension://efaidnbmnnnibpcajpcglclefindmkaj/http://large.stanford.edu/publications/coal/references/docs/shd.pdf | 2024 | 2.784 | 4.365 | 1.567888 | 109.713 | 10.431 | 3.778 | 0.638
LASL | chrome extension://efaidnbmnnnibpcajpcglclefindmkaj/http://large.stanford.edu/publications/coal/references/docs/shd.pdf | 2024 | 2.784 | 4.392 | 1.577586 | 108.996 | 10.341 | 3.786 | 0.634
LASL | chrome extension://efaidnbmnnnibpcajpcglclefindmkaj/http://large.stanford.edu/publications/coal/references/docs/shd.pdf | 2024 | 2.785 | 4.438 | 1.593537 | 115.492 | 10.552 | 3.93 | 0.628
LASL | chrome extension://efaidnbmnnnibpcajpcglclefindmkaj/http://large.stanford.edu/publications/coal/references/docs/shd.pdf | 2024 | 2.785 | 4.472 | 1.605745 | 116.119 | 10.513 | 3.966 | 0.623
LASL | chrome extension://efaidnbmnnnibpcajpcglclefindmkaj/http://large.stanford.edu/publications/coal/references/docs/shd.pdf | 2024 | 2.785 | 4.507 | 1.618312 | 114.723 | 10.384 | 3.967 | 0.618
LASL | chrome extension://efaidnbmnnnibpcajpcglclefindmkaj/http://large.stanford.edu/publications/coal/references/docs/shd.pdf | 2024 | 2.785 | 4.459 | 1.601077 | 117.704 | 10.611 | 3.983 | 0.625
LASL | chrome extension://efaidnbmnnnibpcajpcglclefindmkaj/http://large.stanford.edu/publications/coal/references/docs/shd.pdf | 2024 | 2.785 | 4.472 | 1.605745 | 117.419 | 10.572 | 3.988 | 0.623
LASL | chrome extension://efaidnbmnnnibpcajpcglclefindmkaj/http://large.stanford.edu/publications/coal/references/docs/shd.pdf | 2024 | 2.785 | 4.482 | 1.609336 | 117.174 | 10.542 | 3.991 | 0.621
LASL | chrome extension://efaidnbmnnnibpcajpcglclefindmkaj/http://large.stanford.edu/publications/coal/references/docs/shd.pdf | 2024 | 2.785 | 4.481 | 1.608977 | 117.802 | 10.572 | 4.001 | 0.622
LASL | chrome extension://efaidnbmnnnibpcajpcglclefindmkaj/http://large.stanford.edu/publications/coal/references/docs/shd.pdf | 2024 | 2.785 | 4.483 | 1.609695 | 119.199 | 10.631 | 4.026 | 0.621
LASL | chrome extension://efaidnbmnnnibpcajpcglclefindmkaj/http://large.stanford.edu/publications/coal/references/docs/shd.pdf | 2024 | 2.785 | 4.508 | 1.618671 | 118.979 | 10.572 | 4.041 | 0.618
LASL | chrome extension://efaidnbmnnnibpcajpcglclefindmkaj/http://large.stanford.edu/publications/coal/references/docs/shd.pdf | 2024 | 2.765 | 4.708 | 1.702712 | 123.743 | 10.43 | 4.26 | 0.592
LASL | chrome extension://efaidnbmnnnibpcajpcglclefindmkaj/http://large.stanford.edu/publications/coal/references/docs/shd.pdf | 2024 sintered | 2.507 | 2.507 | 1 | 0 | 4.136 | 0 | 1
LASL | chrome extension://efaidnbmnnnibpcajpcglclefindmkaj/http://large.stanford.edu/publications/coal/references/docs/shd.pdf | 2024 sintered | 2.571 | 3.03 | 1.17853 | 8.901 | 4.782 | 0.724 | 0.849
LASL | chrome extension://efaidnbmnnnibpcajpcglclefindmkaj/http://large.stanford.edu/publications/coal/references/docs/shd.pdf | 2024 sintered | 2.647 | 3.255 | 1.229694 | 14.197 | 5.358 | 1.001 | 0.813
LASL | chrome extension://efaidnbmnnnibpcajpcglclefindmkaj/http://large.stanford.edu/publications/coal/references/docs/shd.pdf | 2024 sintered | 2.524 | 3.15 | 1.248019 | 13.362 | 5.16 | 1.026 | 0.801
LASL | chrome extension://efaidnbmnnnibpcajpcglclefindmkaj/http://large.stanford.edu/publications/coal/references/docs/shd.pdf | 2024 sintered | 2.575 | 3.311 | 1.285825 | 20.497 | 5.985 | 1.33 | 0.778
LASL | chrome extension://efaidnbmnnnibpcajpcglclefindmkaj/http://large.stanford.edu/publications/coal/references/docs/shd.pdf | 2024 sintered | 2.566 | 3.453 | 1.345674 | 30.971 | 6.854 | 1.761 | 0.743
LASL | chrome extension://efaidnbmnnnibpcajpcglclefindmkaj/http://large.stanford.edu/publications/coal/references/docs/shd.pdf | 2024 sintered | 2.472 | 3.469 | 1.403317 | 34.071 | 6.926 | 1.99 | 0.713
LASL | chrome extension://efaidnbmnnnibpcajpcglclefindmkaj/http://large.stanford.edu/publications/coal/references/docs/shd.pdf | 2024 sintered | 2.554 | 3.623 | 1.418559 | 42.998 | 7.553 | 2.229 | 0.705
LASL | chrome extension://efaidnbmnnnibpcajpcglclefindmkaj/http://large.stanford.edu/publications/coal/references/docs/shd.pdf | 2024 sintered | 2.465 | 3.657 | 1.48357 | 50.298 | 7.912 | 2.579 | 0.674
LASL | chrome extension://efaidnbmnnnibpcajpcglclefindmkaj/http://large.stanford.edu/publications/coal/references/docs/shd.pdf | 2024 sintered | 2.554 | 3.78 | 1.480031 | 57.317 | 8.318 | 2.698 | 0.676
LASL | chrome extension://efaidnbmnnnibpcajpcglclefindmkaj/http://large.stanford.edu/publications/coal/references/docs/shd.pdf | 2024 sintered | 2.605 | 3.906 | 1.499424 | 60.738 | 8.366 | 2.787 | 0.667
LASL | chrome extension://efaidnbmnnnibpcajpcglclefindmkaj/http://large.stanford.edu/publications/coal/references/docs/shd.pdf | 2024 sintered | 2.583 | 3.938 | 1.524584 | 68.958 | 8.808 | 3.031 | 0.656
LASL | chrome extension://efaidnbmnnnibpcajpcglclefindmkaj/http://large.stanford.edu/publications/coal/references/docs/shd.pdf | 2024 sintered | 2.506 | 3.856 | 1.538707 | 66.678 | 8.718 | 3.052 | 0.65
LASL | chrome extension://efaidnbmnnnibpcajpcglclefindmkaj/http://large.stanford.edu/publications/coal/references/docs/shd.pdf | 2024 sintered | 2.603 | 4.039 | 1.551671 | 76.539 | 9.095 | 3.233 | 0.645
LASL | chrome extension://efaidnbmnnnibpcajpcglclefindmkaj/http://large.stanford.edu/publications/coal/references/docs/shd.pdf | 2024 sintered | 2.535 | 3.967 | 1.564892 | 76.557 | 9.146 | 3.302 | 0.639
LASL | chrome extension://efaidnbmnnnibpcajpcglclefindmkaj/http://large.stanford.edu/publications/coal/references/docs/shd.pdf | 2024 sintered | 2.585 | 4.109 | 1.589555 | 88.092 | 9.586 | 3.555 | 0.629
LASL | chrome extension://efaidnbmnnnibpcajpcglclefindmkaj/http://large.stanford.edu/publications/coal/references/docs/shd.pdf | 2024 sintered | 2.543 | 4.066 | 1.598899 | 87.487 | 9.583 | 3.59 | 0.625
LASL | chrome extension://efaidnbmnnnibpcajpcglclefindmkaj/http://large.stanford.edu/publications/coal/references/docs/shd.pdf | 2024 sintered | 2.522 | 4.062 | 1.610626 | 87.109 | 9.544 | 3.619 | 0.621
LASL | chrome extension://efaidnbmnnnibpcajpcglclefindmkaj/http://large.stanford.edu/publications/coal/references/docs/shd.pdf | 2024 sintered | 2.51 | 4.038 | 1.608765 | 88.047 | 9.629 | 3.643 | 0.622
LASL | chrome extension://efaidnbmnnnibpcajpcglclefindmkaj/http://large.stanford.edu/publications/coal/references/docs/shd.pdf | 2024 sintered | 2.631 | 4.237 | 1.610414 | 96.612 | 9.842 | 3.731 | 621
LASL | chrome extension://efaidnbmnnnibpcajpcglclefindmkaj/http://large.stanford.edu/publications/coal/references/docs/shd.pdf | 2024 sintered | 2.618 | 4.267 | 1.62987 | 98.025 | 9.643 | 3.804 | 0.614
LASL | chrome extension://efaidnbmnnnibpcajpcglclefindmkaj/http://large.stanford.edu/publications/coal/references/docs/shd.pdf | 2024 sintered | 2.617 | 4.259 | 1.627436 | 98.882 | 9.899 | 3.817 | 0.614
LASL | chrome extension://efaidnbmnnnibpcajpcglclefindmkaj/http://large.stanford.edu/publications/coal/references/docs/shd.pdf | 2024 sintered | 2.158 | 2.158 | 1 | 0 | 3.064 | 0 | 1
LASL | chrome extension://efaidnbmnnnibpcajpcglclefindmkaj/http://large.stanford.edu/publications/coal/references/docs/shd.pdf | 2024 sintered | 2.241 | 2.966 | 1.323516 | 6.61 | 3.474 | 0.849 | 0.756
LASL | chrome extension://efaidnbmnnnibpcajpcglclefindmkaj/http://large.stanford.edu/publications/coal/references/docs/shd.pdf | 2024 sintered | 2.261 | 3.076 | 1.36046 | 11.091 | 4.303 | 1.14 | 0.735
LASL | chrome extension://efaidnbmnnnibpcajpcglclefindmkaj/http://large.stanford.edu/publications/coal/references/docs/shd.pdf | 2024 sintered | 2.183 | 3.068 | 1.405405 | 10.574 | 4.098 | 1.182 | 0.712
LASL | chrome extension://efaidnbmnnnibpcajpcglclefindmkaj/http://large.stanford.edu/publications/coal/references/docs/shd.pdf | 2024 sintered | 2.062 | 3.021 | 1.465082 | 15.646 | 4.889 | 1.552 | 0.683
LASL | chrome extension://efaidnbmnnnibpcajpcglclefindmkaj/http://large.stanford.edu/publications/coal/references/docs/shd.pdf | 2024 sintered | 2.271 | 3.315 | 1.459709 | 26.782 | 6.12 | 1.927 | 0.685
LASL | chrome extension://efaidnbmnnnibpcajpcglclefindmkaj/http://large.stanford.edu/publications/coal/references/docs/shd.pdf | 2024 sintered | 2.136 | 3.065 | 1.434925 | 27.661 | 6.537 | 1.981 | 0.697
LASL | chrome extension://efaidnbmnnnibpcajpcglclefindmkaj/http://large.stanford.edu/publications/coal/references/docs/shd.pdf | 2024 sintered | 2.247 | 3.363 | 1.496662 | 30.55 | 6.401 | 2.124 | 0.668
LASL | chrome extension://efaidnbmnnnibpcajpcglclefindmkaj/http://large.stanford.edu/publications/coal/references/docs/shd.pdf | 2024 sintered | 2.193 | 3.393 | 1.547196 | 36.978 | 6.905 | 2.442 | 0.646
LASL | chrome extension://efaidnbmnnnibpcajpcglclefindmkaj/http://large.stanford.edu/publications/coal/references/docs/shd.pdf | 2024 sintered | 2.26 | 3.5 | 1.548673 | 46.574 | 7.627 | 2.702 | 0.646
LASL | chrome extension://efaidnbmnnnibpcajpcglclefindmkaj/http://large.stanford.edu/publications/coal/references/docs/shd.pdf | 2024 sintered | 2.266 | 3.561 | 1.571492 | 51.612 | 7.914 | 2.878 | 0.636
LASL | chrome extension://efaidnbmnnnibpcajpcglclefindmkaj/http://large.stanford.edu/publications/coal/references/docs/shd.pdf | 2024 sintered | 2.186 | 3.561 | 1.629003 | 52.448 | 7.882 | 3.044 | 0.614
LASL | chrome extension://efaidnbmnnnibpcajpcglclefindmkaj/http://large.stanford.edu/publications/coal/references/docs/shd.pdf | 2024 sintered | 2.301 | 3.708 | 1.611473 | 62.647 | 8.471 | 3.214 | 0.621
LASL | chrome extension://efaidnbmnnnibpcajpcglclefindmkaj/http://large.stanford.edu/publications/coal/references/docs/shd.pdf | 2024 sintered | 2.203 | 3.63 | 1.647753 | 59.638 | 8.299 | 3.262 | 0.607
LASL | chrome extension://efaidnbmnnnibpcajpcglclefindmkaj/http://large.stanford.edu/publications/coal/references/docs/shd.pdf | 2024 sintered | 2.28 | 3.851 | 1.689035 | 67.724 | 8.533 | 3.481 | 0.592
LASL | chrome extension://efaidnbmnnnibpcajpcglclefindmkaj/http://large.stanford.edu/publications/coal/references/docs/shd.pdf | 2024 sintered | 2.198 | 3.673 | 1.671065 | 66.321 | 8.798 | 3.533 | 0.598
LASL | chrome extension://efaidnbmnnnibpcajpcglclefindmkaj/http://large.stanford.edu/publications/coal/references/docs/shd.pdf | 2024 sintered | 2.287 | 3.854 | 1.685177 | 79.934 | 9.271 | 3.77 | 0.593
LASL | chrome extension://efaidnbmnnnibpcajpcglclefindmkaj/http://large.stanford.edu/publications/coal/references/docs/shd.pdf | 2024 sintered | 2.208 | 3.762 | 1.703804 | 78.402 | 9.271 | 3.83 | 0.587
LASL | chrome extension://efaidnbmnnnibpcajpcglclefindmkaj/http://large.stanford.edu/publications/coal/references/docs/shd.pdf | 2024 sintered | 2.217 | 3.787 | 1.708164 | 78.804 | 9.259 | 3.839 | 0.585
LASL | chrome extension://efaidnbmnnnibpcajpcglclefindmkaj/http://large.stanford.edu/publications/coal/references/docs/shd.pdf | 2024 sintered | 2.229 | 3.817 | 1.712427 | 79.819 | 9.277 | 3.86 | 0.564
LASL | chrome extension://efaidnbmnnnibpcajpcglclefindmkaj/http://large.stanford.edu/publications/coal/references/docs/shd.pdf | 2024 sintered | 2.211 | 3.787 | 1.7128 | 85.512 | 9.64 | 4.012 | 0.584
LASL | chrome extension://efaidnbmnnnibpcajpcglclefindmkaj/http://large.stanford.edu/publications/coal/references/docs/shd.pdf | 2024 sintered | 2.265 | 3.9 | 1.721854 | 88.394 | 9.648 | 4.045 | 0.581
LASL | chrome extension://efaidnbmnnnibpcajpcglclefindmkaj/http://large.stanford.edu/publications/coal/references/docs/shd.pdf | 2024 sintered | 2.289 | 3.979 | 1.738314 | 89.006 | 9.568 | 4.064 | 0.575
LASL | chrome extension://efaidnbmnnnibpcajpcglclefindmkaj/http://large.stanford.edu/publications/coal/references/docs/shd.pdf | 2024 sintered | 1.947 | 1.947 | 1 | 0 | 2.617 | 0 | 1
LASL | chrome extension://efaidnbmnnnibpcajpcglclefindmkaj/http://large.stanford.edu/publications/coal/references/docs/shd.pdf | 2024 sintered | 1.993 | 2.915 | 1.462619 | 5.345 | 2.912 | 0.921 | 0.684
LASL | chrome extension://efaidnbmnnnibpcajpcglclefindmkaj/http://large.stanford.edu/publications/coal/references/docs/shd.pdf | 2024 sintered | 1.957 | 2.942 | 1.503321 | 5.012 | 2.766 | 0.926 | 0.665
LASL | chrome extension://efaidnbmnnnibpcajpcglclefindmkaj/http://large.stanford.edu/publications/coal/references/docs/shd.pdf | 2024 sintered | 1.966 | 3.008 | 1.53001 | 8.925 | 3.62 | 1.254 | 0.654
LASL | chrome extension://efaidnbmnnnibpcajpcglclefindmkaj/http://large.stanford.edu/publications/coal/references/docs/shd.pdf | 2024 sintered | 1.929 | 2.969 | 1.539139 | 8.881 | 3.625 | 1.27 | 0.65
LASL | chrome extension://efaidnbmnnnibpcajpcglclefindmkaj/http://large.stanford.edu/publications/coal/references/docs/shd.pdf | 2024 sintered | 1.908 | 3.045 | 1.595912 | 13.776 | 4.397 | 1.642 | 0.627
LASL | chrome extension://efaidnbmnnnibpcajpcglclefindmkaj/http://large.stanford.edu/publications/coal/references/docs/shd.pdf | 2024 sintered | 2.01 | 3.179 | 1.581592 | 23.377 | 5.624 | 2.068 | 0.632
LASL | chrome extension://efaidnbmnnnibpcajpcglclefindmkaj/http://large.stanford.edu/publications/coal/references/docs/shd.pdf | 2024 sintered | 1.97 | 3.244 | 1.646701 | 23.366 | 5.494 | 2.158 | 0.607
LASL | chrome extension://efaidnbmnnnibpcajpcglclefindmkaj/http://large.stanford.edu/publications/coal/references/docs/shd.pdf | 2024 sintered | 1.995 | 3.205 | 1.606516 | 27.057 | 5.993 | 2.263 | 0.622
LASL | chrome extension://efaidnbmnnnibpcajpcglclefindmkaj/http://large.stanford.edu/publications/coal/references/docs/shd.pdf | 2024 sintered | 1.981 | 3.238 | 1.634528 | 33.605 | 6.611 | 2.566 | 0.612
LASL | chrome extension://efaidnbmnnnibpcajpcglclefindmkaj/http://large.stanford.edu/publications/coal/references/docs/shd.pdf | 2024 sintered | 1.916 | 3.284 | 1.713987 | 39.708 | 7.054 | 2.938 | 0.583
LASL | chrome extension://efaidnbmnnnibpcajpcglclefindmkaj/http://large.stanford.edu/publications/coal/references/docs/shd.pdf | 2024 sintered | 1.959 | 3.339 | 1.704441 | 45.228 | 7.474 | 3.089 | 0.587
LASL | chrome extension://efaidnbmnnnibpcajpcglclefindmkaj/http://large.stanford.edu/publications/coal/references/docs/shd.pdf | 2024 sintered | 1.88 | 3.297 | 1.753723 | 46.21 | 7.563 | 3.25 | 0.57
LASL | chrome extension://efaidnbmnnnibpcajpcglclefindmkaj/http://large.stanford.edu/publications/coal/references/docs/shd.pdf | 2024 sintered | 2.019 | 3.515 | 1.740961 | 54.998 | 8 | 3.405 | 0.574
LASL | chrome extension://efaidnbmnnnibpcajpcglclefindmkaj/http://large.stanford.edu/publications/coal/references/docs/shd.pdf | 2024 sintered | 2.037 | 3.543 | 1.739323 | 55.985 | 8.041 | 3.418 | 0.575
LASL | chrome extension://efaidnbmnnnibpcajpcglclefindmkaj/http://large.stanford.edu/publications/coal/references/docs/shd.pdf | 2024 sintered | 1.933 | 3.425 | 1.771857 | 60.544 | 8.479 | 3.694 | 0.564
LASL | chrome extension://efaidnbmnnnibpcajpcglclefindmkaj/http://large.stanford.edu/publications/coal/references/docs/shd.pdf | 2024 sintered | 1.888 | 3.445 | 1.824682 | 59.856 | 8.376 | 3.785 | 0.548
LASL | chrome extension://efaidnbmnnnibpcajpcglclefindmkaj/http://large.stanford.edu/publications/coal/references/docs/shd.pdf | 2024 sintered | 2.085 | 3.735 | 1.791367 | 73.423 | 8.918 | 3.987 | 0.553
LASL | chrome extension://efaidnbmnnnibpcajpcglclefindmkaj/http://large.stanford.edu/publications/coal/references/docs/shd.pdf | 2024 sintered | 1.996 | 3.592 | 1.799599 | 72.092 | 9.016 | 4.006 | 0.556
LASL | chrome extension://efaidnbmnnnibpcajpcglclefindmkaj/http://large.stanford.edu/publications/coal/references/docs/shd.pdf | 2024 sintered | 1.983 | 3.6 | 1.815431 | 72.655 | 9.031 | 4.057 | 0.551
LASL | chrome extension://efaidnbmnnnibpcajpcglclefindmkaj/http://large.stanford.edu/publications/coal/references/docs/shd.pdf | 2024 sintered | 1.825 | 3.467 | 1.899726 | 66.4 | 8.765 | 4.151 | 0.526
LASL | chrome extension://efaidnbmnnnibpcajpcglclefindmkaj/http://large.stanford.edu/publications/coal/references/docs/shd.pdf | 2024 sintered | 1.916 | 3.604 | 1.881002 | 75.258 | 9.158 | 4.289 | 0.532
LASL | chrome extension://efaidnbmnnnibpcajpcglclefindmkaj/http://large.stanford.edu/publications/coal/references/docs/shd.pdf | 2024 sintered | 1.951 | 3.647 | 1.869298 | 78.815 | 9.321 | 4.334 | 0.535
LASL | chrome extension://efaidnbmnnnibpcajpcglclefindmkaj/http://large.stanford.edu/publications/coal/references/docs/shd.pdf | 2024 sintered | 1.899 | 3.594 | 1.892575 | 76.579 | 9.247 | 4.361 | 0.528
LASL | chrome extension://efaidnbmnnnibpcajpcglclefindmkaj/http://large.stanford.edu/publications/coal/references/docs/shd.pdf | 2024 sintered | 1.706 | 1.706 | 1 | 0 | 2.198 | 0 | 1
LASL | chrome extension://efaidnbmnnnibpcajpcglclefindmkaj/http://large.stanford.edu/publications/coal/references/docs/shd.pdf | 2024 sintered | 1.659 | 2.753 | 1.659433 | 4.033 | 2.473 | 0.983 | 6.03
LASL | chrome extension://efaidnbmnnnibpcajpcglclefindmkaj/http://large.stanford.edu/publications/coal/references/docs/shd.pdf | 2024 sintered | 1.622 | 2.887 | 1.779901 | 3.792 | 2.31 | 1.012 | 5.62
LASL | chrome extension://efaidnbmnnnibpcajpcglclefindmkaj/http://large.stanford.edu/publications/coal/references/docs/shd.pdf | 2024 sintered | 1.699 | 2.84 | 1.671572 | 7.593 | 3.335 | 1.34 | 5.98
LASL | chrome extension://efaidnbmnnnibpcajpcglclefindmkaj/http://large.stanford.edu/publications/coal/references/docs/shd.pdf | 2024 sintered | 1.618 | 3.013 | 1.862176 | 6.645 | 2.978 | 1.379 | 5.37
LASL | chrome extension://efaidnbmnnnibpcajpcglclefindmkaj/http://large.stanford.edu/publications/coal/references/docs/shd.pdf | 2024 sintered | 1.648 | 2.898 | 1.758495 | 11.66 | 4.05 | 1.747 | 5.69
LASL | chrome extension://efaidnbmnnnibpcajpcglclefindmkaj/http://large.stanford.edu/publications/coal/references/docs/shd.pdf | 2024 sintered | 1.663 | 2.95 | 1.773903 | 19.264 | 5.153 | 2.248 | 5.64
LASL | chrome extension://efaidnbmnnnibpcajpcglclefindmkaj/http://large.stanford.edu/publications/coal/references/docs/shd.pdf | 2024 sintered | 1.687 | 3.067 | 1.81802 | 19.954 | 5.127 | 2.307 | 5.5
LASL | chrome extension://efaidnbmnnnibpcajpcglclefindmkaj/http://large.stanford.edu/publications/coal/references/docs/shd.pdf | 2024 sintered | 1.626 | 2.88 | 1.771218 | 22.489 | 5.636 | 2.454 | 5.65
LASL | chrome extension://efaidnbmnnnibpcajpcglclefindmkaj/http://large.stanford.edu/publications/coal/references/docs/shd.pdf | 2024 sintered | 1.7 | 3.022 | 1.777647 | 29148 | 6.26 | 2.739 | 5.62
LASL | chrome extension://efaidnbmnnnibpcajpcglclefindmkaj/http://large.stanford.edu/publications/coal/references/docs/shd.pdf | 2024 sintered | 1.661 | 3.121 | 1.878989 | 34.647 | 6.677 | 3.124 | 5.32
LASL | chrome extension://efaidnbmnnnibpcajpcglclefindmkaj/http://large.stanford.edu/publications/coal/references/docs/shd.pdf | 2024 sintered | 1.671 | 3.127 | 1.871335 | 39.131 | 7.092 | 3.302 | 5.34
LASL | chrome extension://efaidnbmnnnibpcajpcglclefindmkaj/http://large.stanford.edu/publications/coal/references/docs/shd.pdf | 2024 sintered | 1.687 | 3.106 | 1.841138 | 42.291 | 7.408 | 3.384 | 5.43
LASL | chrome extension://efaidnbmnnnibpcajpcglclefindmkaj/http://large.stanford.edu/publications/coal/references/docs/shd.pdf | 2024 sintered | 1.685 | 3.254 | 1.931157 | 46.984 | 7.604 | 3.667 | 5.18
LASL | chrome extension://efaidnbmnnnibpcajpcglclefindmkaj/http://large.stanford.edu/publications/coal/references/docs/shd.pdf | 2024 sintered | 1.691 | 3.218 | 1.903016 | 48.099 | 7.742 | 3.674 | 5.25
LASL | chrome extension://efaidnbmnnnibpcajpcglclefindmkaj/http://large.stanford.edu/publications/coal/references/docs/shd.pdf | 2024 sintered | 1.657 | 3.184 | 1.921545 | 53.2 | 8.182 | 3.924 | 5.2
LASL | chrome extension://efaidnbmnnnibpcajpcglclefindmkaj/http://large.stanford.edu/publications/coal/references/docs/shd.pdf | 2024 sintered | 1.656 | 3.212 | 1.939614 | 53.91 | 8.198 | 3.971 | 5.16
LASL | chrome extension://efaidnbmnnnibpcajpcglclefindmkaj/http://large.stanford.edu/publications/coal/references/docs/shd.pdf | 2024 sintered | 1.707 | 3.308 | 1.937903 | 63.417 | 8.762 | 4.24 | 5.16
LASL | chrome extension://efaidnbmnnnibpcajpcglclefindmkaj/http://large.stanford.edu/publications/coal/references/docs/shd.pdf | 2024 sintered | 1.596 | 3.188 | 1.997494 | 60.442 | 8.708 | 4.349 | 5.01
LASL | chrome extension://efaidnbmnnnibpcajpcglclefindmkaj/http://large.stanford.edu/publications/coal/references/docs/shd.pdf | 2024 sintered | 1.603 | 3.238 | 2.019963 | 60.518 | 8.647 | 4.366 | 0.495
LASL | chrome extension://efaidnbmnnnibpcajpcglclefindmkaj/http://large.stanford.edu/publications/coal/references/docs/shd.pdf | 2024 sintered | 1.544 | 3.183 | 2.061528 | 59.384 | 8.643 | 4.45 | 0.485
LASL | chrome extension://efaidnbmnnnibpcajpcglclefindmkaj/http://large.stanford.edu/publications/coal/references/docs/shd.pdf | 2024 sintered | 1.673 | 3.347 | 2.000598 | 67.802 | 9.002 | 4.502 | 500
LASL | chrome extension://efaidnbmnnnibpcajpcglclefindmkaj/http://large.stanford.edu/publications/coal/references/docs/shd.pdf | 2024 sintered | 1.713 | 3.453 | 2.015762 | 70.164 | 9.016 | 4.543 | 0.496
LASL | chrome extension://efaidnbmnnnibpcajpcglclefindmkaj/http://large.stanford.edu/publications/coal/references/docs/shd.pdf | 2024 sintered | 1.694 | 3.394 | 2.003542 | 70.541 | 9.118 | 4.567 | 0.499
LASL | chrome extension://efaidnbmnnnibpcajpcglclefindmkaj/http://large.stanford.edu/publications/coal/references/docs/shd.pdf | 3003 | 2.7 | 3.262 | 1.208148 | 0.3066 | 6.839 | 1.178 | 0.828
LASL | chrome extension://efaidnbmnnnibpcajpcglclefindmkaj/http://large.stanford.edu/publications/coal/references/docs/shd.pdf | 3003 | 2.7 | 3.323 | 1.230741 | 0.3009 | 7.167 | 1.344 | 0.812
LASL | chrome extension://efaidnbmnnnibpcajpcglclefindmkaj/http://large.stanford.edu/publications/coal/references/docs/shd.pdf | 3003 | 2.7 | 3.383 | 1.252963 | 0.2956 | 7.382 | 1.491 | 0.798
LASL | chrome extension://efaidnbmnnnibpcajpcglclefindmkaj/http://large.stanford.edu/publications/coal/references/docs/shd.pdf | 6061 | 2.703 | 2.703 | 1 | 0 | 5.266 | 0 | 1
LASL | chrome extension://efaidnbmnnnibpcajpcglclefindmkaj/http://large.stanford.edu/publications/coal/references/docs/shd.pdf | 6061 | 2.703 | 2.921 | 1.080651 | 7.082 | 5.928 | 0.442 | 0.925
LASL | chrome extension://efaidnbmnnnibpcajpcglclefindmkaj/http://large.stanford.edu/publications/coal/references/docs/shd.pdf | 6061 | 2.703 | 2.948 | 1.09064 | 8.027 | 5.975 | 0.497 | 0.917
LASL | chrome extension://efaidnbmnnnibpcajpcglclefindmkaj/http://large.stanford.edu/publications/coal/references/docs/shd.pdf | 6061 | 2.703 | 3.025 | 1.119127 | 10.968 | 6.176 | 0.657 | 0.894
LASL | chrome extension://efaidnbmnnnibpcajpcglclefindmkaj/http://large.stanford.edu/publications/coal/references/docs/shd.pdf | 6061 | 2.703 | 3.181 | 1.176841 | 17.962 | 6.652 | 0.999 | 0.85
LASL | chrome extension://efaidnbmnnnibpcajpcglclefindmkaj/http://large.stanford.edu/publications/coal/references/docs/shd.pdf | 6061 | 2.703 | 3.265 | 1.207917 | 22.525 | 6.956 | 1.198 | 0.828
LASL | chrome extension://efaidnbmnnnibpcajpcglclefindmkaj/http://large.stanford.edu/publications/coal/references/docs/shd.pdf | 6061 | 2.703 | 3.499 | 1.294488 | 36.024 | 7.655 | 1.741 | 0.773
LASL | chrome extension://efaidnbmnnnibpcajpcglclefindmkaj/http://large.stanford.edu/publications/coal/references/docs/shd.pdf | 6061 | 2.703 | 3.565 | 1.318905 | 41.434 | 7.963 | 1.925 | 0.758
LASL | chrome extension://efaidnbmnnnibpcajpcglclefindmkaj/http://large.stanford.edu/publications/coal/references/docs/shd.pdf | 6061 | 2.703 | 3.57 | 1.320755 | 41.686 | 7.97 | 1.935 | 0.757
LASL | chrome extension://efaidnbmnnnibpcajpcglclefindmkaj/http://large.stanford.edu/publications/coal/references/docs/shd.pdf | 6061 | 2.703 | 3.71 | 1.372549 | 52.141 | 8.431 | 2.288 | 0.729
LASL | chrome extension://efaidnbmnnnibpcajpcglclefindmkaj/http://large.stanford.edu/publications/coal/references/docs/shd.pdf | 6061 | 2.703 | 3.783 | 1.399556 | 57.908 | 8.663 | 2.473 | 0.715
LASL | chrome extension://efaidnbmnnnibpcajpcglclefindmkaj/http://large.stanford.edu/publications/coal/references/docs/shd.pdf | 6061 | 2.703 | 3.866 | 1.430263 | 68.034 | 9.146 | 2.752 | 0.699
LASL | chrome extension://efaidnbmnnnibpcajpcglclefindmkaj/http://large.stanford.edu/publications/coal/references/docs/shd.pdf | 6061 | 2.703 | 3.898 | 1.442101 | 68.148 | 9.069 | 2.78 | 0.693
LASL | chrome extension://efaidnbmnnnibpcajpcglclefindmkaj/http://large.stanford.edu/publications/coal/references/docs/shd.pdf | 6061 | 2.703 | 3.921 | 1.45061 | 72.462 | 9.289 | 2.886 | 0.689
LASL | chrome extension://efaidnbmnnnibpcajpcglclefindmkaj/http://large.stanford.edu/publications/coal/references/docs/shd.pdf | 6061 | 2.703 | 4.019 | 1.486866 | 80.361 | 9.529 | 3.12 | 0.673
LASL | chrome extension://efaidnbmnnnibpcajpcglclefindmkaj/http://large.stanford.edu/publications/coal/references/docs/shd.pdf | 6061 | 2.703 | 3.978 | 1.471698 | 83.724 | 9.83 | 3.151 | 0.679
LASL | chrome extension://efaidnbmnnnibpcajpcglclefindmkaj/http://large.stanford.edu/publications/coal/references/docs/shd.pdf | 6061 | 2.703 | 4.158 | 1.538291 | 88.05 | 9.649 | 3.376 | 0.65
LASL | chrome extension://efaidnbmnnnibpcajpcglclefindmkaj/http://large.stanford.edu/publications/coal/references/docs/shd.pdf | 6061 | 2.703 | 4.124 | 1.525712 | 92.56 | 9.969 | 3.435 | 0.655
LASL | chrome extension://efaidnbmnnnibpcajpcglclefindmkaj/http://large.stanford.edu/publications/coal/references/docs/shd.pdf | 6061 | 2.703 | 4.161 | 1.539401 | 91.763 | 9.843 | 3.449 | 0.65
LASL | chrome extension://efaidnbmnnnibpcajpcglclefindmkaj/http://large.stanford.edu/publications/coal/references/docs/shd.pdf | 6061 | 2.703 | 4.083 | 1.510544 | 96.317 | 10.269 | 3.47 | 0.662
LASL | chrome extension://efaidnbmnnnibpcajpcglclefindmkaj/http://large.stanford.edu/publications/coal/references/docs/shd.pdf | 6061 | 2.703 | 4.162 | 1.539771 | 95.008 | 10.014 | 3.51 | 0.649
LASL | chrome extension://efaidnbmnnnibpcajpcglclefindmkaj/http://large.stanford.edu/publications/coal/references/docs/shd.pdf | 6061 | 2.703 | 4.203 | 1.554939 | 97.358 | 10.047 | 3.585 | 0.643
LASL | chrome extension://efaidnbmnnnibpcajpcglclefindmkaj/http://large.stanford.edu/publications/coal/references/docs/shd.pdf | 6061 | 2.703 | 4.255 | 1.574177 | 104.636 | 10.301 | 3.758 | 0.635
LASL | chrome extension://efaidnbmnnnibpcajpcglclefindmkaj/http://large.stanford.edu/publications/coal/references/docs/shd.pdf | 6061 | 2.703 | 4.228 | 1.564188 | 106.44 | 10.448 | 3.769 | 0.639
LASL | chrome extension://efaidnbmnnnibpcajpcglclefindmkaj/http://large.stanford.edu/publications/coal/references/docs/shd.pdf | 6061 | 2.703 | 4.27 | 1.579726 | 105.745 | 10.325 | 3.789 | 0.633
LASL | chrome extension://efaidnbmnnnibpcajpcglclefindmkaj/http://large.stanford.edu/publications/coal/references/docs/shd.pdf | 6061 | 2.703 | 4.293 | 1.588235 | 107.82 | 10.377 | 3.844 | 0.63
LASL | chrome extension://efaidnbmnnnibpcajpcglclefindmkaj/http://large.stanford.edu/publications/coal/references/docs/shd.pdf | 7075 | 2.807 | 2.84 | 1.011756 | 0.85 | 5.13 | 0.059 | 0.988
LASL | chrome extension://efaidnbmnnnibpcajpcglclefindmkaj/http://large.stanford.edu/publications/coal/references/docs/shd.pdf | 7075 | 2.807 | 2.88 | 1.026006 | 1.997 | 5.31 | 0.134 | 0.975
LASL | chrome extension://efaidnbmnnnibpcajpcglclefindmkaj/http://large.stanford.edu/publications/coal/references/docs/shd.pdf | 7075 | 2.807 | 2.911 | 1.03705 | 2.952 | 5.42 | 0.194 | 0.964
LASL | chrome extension://efaidnbmnnnibpcajpcglclefindmkaj/http://large.stanford.edu/publications/coal/references/docs/shd.pdf | 7075 | 2.807 | 2.916 | 1.038831 | 3.035 | 5.38 | 0.201 | 0.963
LASL | chrome extension://efaidnbmnnnibpcajpcglclefindmkaj/http://large.stanford.edu/publications/coal/references/docs/shd.pdf | 7075 | 2.807 | 2.92 | 1.040257 | 3.249 | 5.46 | 0.212 | 0.961
LASL | chrome extension://efaidnbmnnnibpcajpcglclefindmkaj/http://large.stanford.edu/publications/coal/references/docs/shd.pdf | 7075 | 2.807 | 2.962 | 1.055219 | 4.502 | 5.53 | 0.29 | 0.948
LASL | chrome extension://efaidnbmnnnibpcajpcglclefindmkaj/http://large.stanford.edu/publications/coal/references/docs/shd.pdf | 7075 | 2.807 | 3.022 | 1.076594 | 6.724 | 5.8 | 0.413 | 0.929
LASL | chrome extension://efaidnbmnnnibpcajpcglclefindmkaj/http://large.stanford.edu/publications/coal/references/docs/shd.pdf | 7075 | 2.803 | 3.015 | 1.075633 | 7.102 | 6.004 | 0.422 | 0.93
LASL | chrome extension://efaidnbmnnnibpcajpcglclefindmkaj/http://large.stanford.edu/publications/coal/references/docs/shd.pdf | 7075 | 2.803 | 3.133 | 1.117731 | 11.13 | 6.137 | 0.647 | 0.895
LASL | chrome extension://efaidnbmnnnibpcajpcglclefindmkaj/http://large.stanford.edu/publications/coal/references/docs/shd.pdf | 7075 | 2.803 | 3.262 | 1.163753 | 16.813 | 6.527 | 0.919 | 0.859
LASL | chrome extension://efaidnbmnnnibpcajpcglclefindmkaj/http://large.stanford.edu/publications/coal/references/docs/shd.pdf | 7075 | 2.803 | 3.4 | 1.212986 | 23.57 | 6.921 | 1.215 | 0.824
LASL | chrome extension://efaidnbmnnnibpcajpcglclefindmkaj/http://large.stanford.edu/publications/coal/references/docs/shd.pdf | 7075 | 2.803 | 3.609 | 1.287549 | 35.831 | 7.564 | 1.69 | 0.777
LASL | chrome extension://efaidnbmnnnibpcajpcglclefindmkaj/http://large.stanford.edu/publications/coal/references/docs/shd.pdf | 7075 | 2.803 | 3.664 | 1.307171 | 40.043 | 7.798 | 1.832 | 0.765
LASL | chrome extension://efaidnbmnnnibpcajpcglclefindmkaj/http://large.stanford.edu/publications/coal/references/docs/shd.pdf | 7075 | 2.803 | 3.758 | 1.340706 | 45.317 | 7.976 | 2.027 | 0.746
LASL | chrome extension://efaidnbmnnnibpcajpcglclefindmkaj/http://large.stanford.edu/publications/coal/references/docs/shd.pdf | 7075 | 2.803 | 3.85 | 1.373528 | 51.779 | 8.243 | 2.241 | 0.728
LASL | chrome extension://efaidnbmnnnibpcajpcglclefindmkaj/http://large.stanford.edu/publications/coal/references/docs/shd.pdf | 7075 | 2.903 | 3.921 | 1.350672 | 55.374 | 8.325 | 2.373 | 0.715
LASL | chrome extension://efaidnbmnnnibpcajpcglclefindmkaj/http://large.stanford.edu/publications/coal/references/docs/shd.pdf | 7075 | 2.803 | 4.015 | 1.432394 | 60.721 | 8.472 | 2.557 | 0.698
LASL | chrome extension://efaidnbmnnnibpcajpcglclefindmkaj/http://large.stanford.edu/publications/coal/references/docs/shd.pdf | 7075 | 2.803 | 4.091 | 1.459508 | 70.2 | 8.919 | 2.808 | 0.685
LASL | chrome extension://efaidnbmnnnibpcajpcglclefindmkaj/http://large.stanford.edu/publications/coal/references/docs/shd.pdf | 7075 | 2.803 | 4.281 | 1.527292 | 92.371 | 9.77 | 3.373 | 0.655
LASL | chrome extension://efaidnbmnnnibpcajpcglclefindmkaj/http://large.stanford.edu/publications/coal/references/docs/shd.pdf | 7075 | 2.803 | 4.276 | 1.525508 | 93.997 | 9.866 | 3.399 | 0.655
LASL | chrome extension://efaidnbmnnnibpcajpcglclefindmkaj/http://large.stanford.edu/publications/coal/references/docs/shd.pdf | 7075 | 2.803 | 4.295 | 1.532287 | 93.543 | 9.801 | 3.405 | 0.653
LASL | chrome extension://efaidnbmnnnibpcajpcglclefindmkaj/http://large.stanford.edu/publications/coal/references/docs/shd.pdf | 7075 | 2.803 | 4.331 | 1.54513 | 99.274 | 10.019 | 3.535 | 0.647
LASL | chrome extension://efaidnbmnnnibpcajpcglclefindmkaj/http://large.stanford.edu/publications/coal/references/docs/shd.pdf | 7075 | 2803 | 4.414 | 0.001574741 | 107.552 | 10.254 | 3.742 | 0.635
LASL | chrome extension://efaidnbmnnnibpcajpcglclefindmkaj/http://large.stanford.edu/publications/coal/references/docs/shd.pdf | 7075 | 2.803 | 4.409 | 1.572958 | 110.648 | 10.41 | 3.792 | 0.636
L. V. Al'tshuler, S. B. Kormer, A. A. Bakanova, R. F. Trunin, Equations of state for aluminum, copper and lead in the high pressure region, Zh. Eksp. Teor. Fiz. 38, 790 798 (1960) [in Russian] (Sov. Phys. JETP 11, 573 579 (1960)) | http://www.ihed.ras.ru/rusbank/catsearch.php |  | 2.712 | 3.9116 | 1.44233 | 69.33 | 9.13 | 2.8 |  | 3.92
L. V. Al'tshuler, S. B. Kormer, A. A. Bakanova, R. F. Trunin, Equations of state for aluminum, copper and lead in the high pressure region, Zh. Eksp. Teor. Fiz. 38, 790 798 (1960) [in Russian] (Sov. Phys. JETP 11, 573 579 (1960)) | http://www.ihed.ras.ru/rusbank/catsearch.php |  | 2.712 | 4.2056 | 1.550737 | 103.976 | 10.39 | 3.69 |  | 6.808
L. V. Al'tshuler, S. B. Kormer, A. A. Bakanova, R. F. Trunin, Equations of state for aluminum, copper and lead in the high pressure region, Zh. Eksp. Teor. Fiz. 38, 790 798 (1960) [in Russian] (Sov. Phys. JETP 11, 573 579 (1960)) | http://www.ihed.ras.ru/rusbank/catsearch.php |  | 2.712 | 4.7942 | 1.767773 | 197.224 | 12.94 | 5.62 |  | 15.792
L. V. Al'tshuler, S. B. Kormer, M. I. Brazhnik, L. A. Vladimirov, M. P. Speranskaya, A. I. Funtikov, The isentropic compressibility of aluminum, copper, lead at high pressures, Zh. Eksp. Teor. Fiz. 38(4), 1061 1073 (1960) [in Russian] (Sov. Phys. JETP 11(4), 766 775 (1960)) | http://www.ihed.ras.ru/rusbank/catsearch.php |  | 2.712 | 3.5798 | 1.319985 | 41.24 | 7.92 | 1.92 |  | 1.843
L. V. Al'tshuler, S. B. Kormer, M. I. Brazhnik, L. A. Vladimirov, M. P. Speranskaya, A. I. Funtikov, The isentropic compressibility of aluminum, copper, lead at high pressures, Zh. Eksp. Teor. Fiz. 38(4), 1061 1073 (1960) [in Russian] (Sov. Phys. JETP 11(4), 766 775 (1960)) | http://www.ihed.ras.ru/rusbank/catsearch.php |  | 2.712 | 3.751 | 1.383112 | 54.531 | 8.52 | 2.36 |  | 2.785
L. V. Al'tshuler, S. B. Kormer, M. I. Brazhnik, L. A. Vladimirov, M. P. Speranskaya, A. I. Funtikov, The isentropic compressibility of aluminum, copper, lead at high pressures, Zh. Eksp. Teor. Fiz. 38(4), 1061 1073 (1960) [in Russian] (Sov. Phys. JETP 11(4), 766 775 (1960)) | http://www.ihed.ras.ru/rusbank/catsearch.php |  | 2.712 | 3.9116 | 1.44233 | 69.33 | 9.13 | 2.8 |  | 3.92
L. V. Al'tshuler, S. B. Kormer, M. I. Brazhnik, L. A. Vladimirov, M. P. Speranskaya, A. I. Funtikov, The isentropic compressibility of aluminum, copper, lead at high pressures, Zh. Eksp. Teor. Fiz. 38(4), 1061 1073 (1960) [in Russian] (Sov. Phys. JETP 11(4), 766 775 (1960)) | http://www.ihed.ras.ru/rusbank/catsearch.php |  | 2.712 | 4.1535 | 1.531527 | 97.925 | 10.2 | 3.54 |  | 6.266
L. V. Al'tshuler, S. B. Kormer, M. I. Brazhnik, L. A. Vladimirov, M. P. Speranskaya, A. I. Funtikov, The isentropic compressibility of aluminum, copper, lead at high pressures, Zh. Eksp. Teor. Fiz. 38(4), 1061 1073 (1960) [in Russian] (Sov. Phys. JETP 11(4), 766 775 (1960)) | http://www.ihed.ras.ru/rusbank/catsearch.php |  | 2.712 | 4.2312 | 1.560177 | 107.355 | 10.5 | 3.77 |  | 7.106
L. V. Al'tshuler, S. B. Kormer, M. I. Brazhnik, L. A. Vladimirov, M. P. Speranskaya, A. I. Funtikov, The isentropic compressibility of aluminum, copper, lead at high pressures, Zh. Eksp. Teor. Fiz. 38(4), 1061 1073 (1960) [in Russian] (Sov. Phys. JETP 11(4), 766 775 (1960)) | http://www.ihed.ras.ru/rusbank/catsearch.php |  | 2.712 | 4.6031 | 1.697308 | 160.442 | 12 | 4.93 |  | 12.152
L. V. Al'tshuler, S. B. Kormer, M. I. Brazhnik, L. A. Vladimirov, M. P. Speranskaya, A. I. Funtikov, The isentropic compressibility of aluminum, copper, lead at high pressures, Zh. Eksp. Teor. Fiz. 38(4), 1061 1073 (1960) [in Russian] (Sov. Phys. JETP 11(4), 766 775 (1960)) | http://www.ihed.ras.ru/rusbank/catsearch.php |  | 2.712 | 4.7859 | 1.764712 | 195.565 | 12.9 | 5.59 |  | 15.624
L. V. Al'tshuler, A. P. Petrunin, Rentgenographic investigation of compressibility of light substances under obstacle impact of shock waves, Zh. Tekhn. Fiz. 31(6), 717 725 (1961) [in Russian] | http://www.ihed.ras.ru/rusbank/catsearch.php |  | 2.712 | 3.4894 | 1.286652 | 36.011 | 7.72 | 1.72 |  | 1.479
S. B. Kormer, A. I. Funtikov, V. D. Urlin, A. N. Kolesnikova, Dynamical compression of porous metals and the equation of state with variable specific heat at high temperatures, Zh. Eksp. Teor. Fiz. 42, 686 701 (1962) [in Russian] (Sov. Phys. JETP 15, 477 478 (1962)) | http://www.ihed.ras.ru/rusbank/catsearch.php |  | 2.712 | 5.9292 | 2.186283 | 493.34 | 18.31 | 9.935 |  | 49.352
S. B. Kormer, A. I. Funtikov, V. D. Urlin, A. N. Kolesnikova, Dynamical compression of porous metals and the equation of state with variable specific heat at high temperatures, Zh. Eksp. Teor. Fiz. 42, 686 701 (1962) [in Russian] (Sov. Phys. JETP 15, 477 478 (1962)) | http://www.ihed.ras.ru/rusbank/catsearch.php |  | 2.712 | 4.0564 | 1.495723 | 139.123 | 11.74 | 6.27 |  | 19.656
S. B. Kormer, A. I. Funtikov, V. D. Urlin, A. N. Kolesnikova, Dynamical compression of porous metals and the equation of state with variable specific heat at high temperatures, Zh. Eksp. Teor. Fiz. 42, 686 701 (1962) [in Russian] (Sov. Phys. JETP 15, 477 478 (1962)) | http://www.ihed.ras.ru/rusbank/catsearch.php |  | 2.712 | 3.1858 | 1.174705 | 100.359 | 11.42 | 6.76 |  | 22.849
S. B. Kormer, A. I. Funtikov, V. D. Urlin, A. N. Kolesnikova, Dynamical compression of porous metals and the equation of state with variable specific heat at high temperatures, Zh. Eksp. Teor. Fiz. 42, 686 701 (1962) [in Russian] (Sov. Phys. JETP 15, 477 478 (1962)) | http://www.ihed.ras.ru/rusbank/catsearch.php |  | 2.712 | 2.7556 | 1.016077 | 70.434 | 10.75 | 7.2 |  | 25.92
I. C. Skidmore, E. Morris, Experimental equation of state data for uranium and its interpretation in the critical region, Thermodynamics of Nuclear Materials, Vienna: IAEA, 173 216 (1962) | http://www.ihed.ras.ru/rusbank/catsearch.php |  | 2.712 | 3.7689 | 1.389712 | 64.372 | 9.2 | 2.58 |  | 3.328
I. C. Skidmore, E. Morris, Experimental equation of state data for uranium and its interpretation in the critical region, Thermodynamics of Nuclear Materials, Vienna: IAEA, 173 216 (1962) | http://www.ihed.ras.ru/rusbank/catsearch.php |  | 2.712 | 3.7369 | 1.377913 | 66.845 | 9.48 | 2.6 |  | 3.38
I. C. Skidmore, E. Morris, Experimental equation of state data for uranium and its interpretation in the critical region, Thermodynamics of Nuclear Materials, Vienna: IAEA, 173 216 (1962) | http://www.ihed.ras.ru/rusbank/catsearch.php |  | 2.712 | 3.9243 | 1.447013 | 63.998 | 8.74 | 2.7 |  | 3.645
I. C. Skidmore, E. Morris, Experimental equation of state data for uranium and its interpretation in the critical region, Thermodynamics of Nuclear Materials, Vienna: IAEA, 173 216 (1962) | http://www.ihed.ras.ru/rusbank/catsearch.php |  | 2.712 | 4.09 | 1.508112 | 95.81 | 10.24 | 3.45 |  | 5.951
I. C. Skidmore, E. Morris, Experimental equation of state data for uranium and its interpretation in the critical region, Thermodynamics of Nuclear Materials, Vienna: IAEA, 173 216 (1962) | http://www.ihed.ras.ru/rusbank/catsearch.php |  | 2.712 | 4.1603 | 1.534034 | 97.074 | 10.14 | 3.53 |  | 6.23
I. C. Skidmore, E. Morris, Experimental equation of state data for uranium and its interpretation in the critical region, Thermodynamics of Nuclear Materials, Vienna: IAEA, 173 216 (1962) | http://www.ihed.ras.ru/rusbank/catsearch.php |  | 2.712 | 4.0699 | 1.500701 | 103.016 | 10.67 | 3.56 |  | 6.337
I. C. Skidmore, E. Morris, Experimental equation of state data for uranium and its interpretation in the critical region, Thermodynamics of Nuclear Materials, Vienna: IAEA, 173 216 (1962) | http://www.ihed.ras.ru/rusbank/catsearch.php |  | 2.712 | 4.2149 | 1.554167 | 97.478 | 10.04 | 3.58 |  | 6.408
I. C. Skidmore, E. Morris, Experimental equation of state data for uranium and its interpretation in the critical region, Thermodynamics of Nuclear Materials, Vienna: IAEA, 173 216 (1962) | http://www.ihed.ras.ru/rusbank/catsearch.php |  | 2.712 | 4.752 | 1.752212 | 166.255 | 11.95 | 5.13 |  | 13.158
I. C. Skidmore, E. Morris, Experimental equation of state data for uranium and its interpretation in the critical region, Thermodynamics of Nuclear Materials, Vienna: IAEA, 173 216 (1962) | http://www.ihed.ras.ru/rusbank/catsearch.php |  | 2.712 | 5.2906 | 1.950811 | 226.491 | 13.09 | 6.38 |  | 20.352
I. C. Skidmore, E. Morris, Experimental equation of state data for uranium and its interpretation in the critical region, Thermodynamics of Nuclear Materials, Vienna: IAEA, 173 216 (1962) | http://www.ihed.ras.ru/rusbank/catsearch.php |  | 2.712 | 5.5071 | 2.030642 | 242.018 | 13.26 | 6.73 |  | 22.646
I. C. Skidmore, E. Morris, Experimental equation of state data for uranium and its interpretation in the critical region, Thermodynamics of Nuclear Materials, Vienna: IAEA, 173 216 (1962) | http://www.ihed.ras.ru/rusbank/catsearch.php |  | 2.712 | 5.5749 | 2.055642 | 260.253 | 13.67 | 7.02 |  | 24.64
W. H. Isbell, F. H. Shipman, A. H. Jones, Hugoniot equation of state measurements for eleven materials to five megabars. General Motors Corp., Mat.Sci.Lab. Report MSL 68 13, 1968. | http://www.ihed.ras.ru/rusbank/catsearch.php |  | 2.712 | 3.6114 | 1.331637 | 44.302 | 8.099 | 2.017 |  | 2.034
W. H. Isbell, F. H. Shipman, A. H. Jones, Hugoniot equation of state measurements for eleven materials to five megabars. General Motors Corp., Mat.Sci.Lab. Report MSL 68 13, 1968. | http://www.ihed.ras.ru/rusbank/catsearch.php |  | 2.712 | 4.0129 | 1.479683 | 79.412 | 9.504 | 3.081 |  | 4.746
W. H. Isbell, F. H. Shipman, A. H. Jones, Hugoniot equation of state measurements for eleven materials to five megabars. General Motors Corp., Mat.Sci.Lab. Report MSL 68 13, 1968. | http://www.ihed.ras.ru/rusbank/catsearch.php |  | 2.712 | 4.0834 | 1.505678 | 87.351 | 9.793 | 3.289 |  | 5.409
W. H. Isbell, F. H. Shipman, A. H. Jones, Hugoniot equation of state measurements for eleven materials to five megabars. General Motors Corp., Mat.Sci.Lab. Report MSL 68 13, 1968. | http://www.ihed.ras.ru/rusbank/catsearch.php |  | 2.712 | 4.1693 | 1.537353 | 91.764 | 9.839 | 3.439 |  | 5.913
W. H. Isbell, F. H. Shipman, A. H. Jones, Hugoniot equation of state measurements for eleven materials to five megabars. General Motors Corp., Mat.Sci.Lab. Report MSL 68 13, 1968. | http://www.ihed.ras.ru/rusbank/catsearch.php |  | 2.712 | 4.2681 | 1.573783 | 99.808 | 10.047 | 3.663 |  | 6.709
W. H. Isbell, F. H. Shipman, A. H. Jones, Hugoniot equation of state measurements for eleven materials to five megabars. General Motors Corp., Mat.Sci.Lab. Report MSL 68 13, 1968. | http://www.ihed.ras.ru/rusbank/catsearch.php |  | 2.712 | 4.2423 | 1.56427 | 106.461 | 10.432 | 3.763 |  | 7.08
W. H. Isbell, F. H. Shipman, A. H. Jones, Hugoniot equation of state measurements for eleven materials to five megabars. General Motors Corp., Mat.Sci.Lab. Report MSL 68 13, 1968. | http://www.ihed.ras.ru/rusbank/catsearch.php |  | 2.712 | 4.2871 | 1.580789 | 105.974 | 10.313 | 3.789 |  | 7.178
W. H. Isbell, F. H. Shipman, A. H. Jones, Hugoniot equation of state measurements for eleven materials to five megabars. General Motors Corp., Mat.Sci.Lab. Report MSL 68 13, 1968. | http://www.ihed.ras.ru/rusbank/catsearch.php |  | 2.712 | 4.3518 | 1.604646 | 105.466 | 10.159 | 3.828 |  | 7.327
W. H. Isbell, F. H. Shipman, A. H. Jones, Hugoniot equation of state measurements for eleven materials to five megabars. General Motors Corp., Mat.Sci.Lab. Report MSL 68 13, 1968. | http://www.ihed.ras.ru/rusbank/catsearch.php |  | 2.712 | 4.3797 | 1.614934 | 115.901 | 10.594 | 4.034 |  | 8.137
W. H. Isbell, F. H. Shipman, A. H. Jones, Hugoniot equation of state measurements for eleven materials to five megabars. General Motors Corp., Mat.Sci.Lab. Report MSL 68 13, 1968. | http://www.ihed.ras.ru/rusbank/catsearch.php |  | 2.712 | 4.4451 | 1.639049 | 118.472 | 10.585 | 4.127 |  | 8.516
W. H. Isbell, F. H. Shipman, A. H. Jones, Hugoniot equation of state measurements for eleven materials to five megabars. General Motors Corp., Mat.Sci.Lab. Report MSL 68 13, 1968. | http://www.ihed.ras.ru/rusbank/catsearch.php |  | 2.712 | 4.5792 | 1.688496 | 130.998 | 10.884 | 4.438 |  | 9.848
W. H. Isbell, F. H. Shipman, A. H. Jones, Hugoniot equation of state measurements for eleven materials to five megabars. General Motors Corp., Mat.Sci.Lab. Report MSL 68 13, 1968. | http://www.ihed.ras.ru/rusbank/catsearch.php |  | 2.712 | 4.7084 | 1.736136 | 175.418 | 12.351 | 5.237 |  | 13.713
W. H. Isbell, F. H. Shipman, A. H. Jones, Hugoniot equation of state measurements for eleven materials to five megabars. General Motors Corp., Mat.Sci.Lab. Report MSL 68 13, 1968. | http://www.ihed.ras.ru/rusbank/catsearch.php |  | 2.712 | 4.7175 | 1.739491 | 178.994 | 12.46 | 5.297 |  | 14.029
W. H. Isbell, F. H. Shipman, A. H. Jones, Hugoniot equation of state measurements for eleven materials to five megabars. General Motors Corp., Mat.Sci.Lab. Report MSL 68 13, 1968. | http://www.ihed.ras.ru/rusbank/catsearch.php |  | 2.712 | 4.9373 | 1.820538 | 213.883 | 13.228 | 5.962 |  | 17.773
R. G. McQueen, S. P. Marsh, J. W. Taylor, J. N. Fritz, W. J. Carter, The equation of state of solids from shock wave studies. In: High Velocity Impact Phenomena / Ed. R.Kinslow. New York: Academic Press, p.293 417; appendies on pp. 515 568 (1970). | http://www.ihed.ras.ru/rusbank/catsearch.php |  | 2.712 | 2.9718 | 1.095796 | 7.756 | 5.72 | 0.5 |  | 0.125
R. G. McQueen, S. P. Marsh, J. W. Taylor, J. N. Fritz, W. J. Carter, The equation of state of solids from shock wave studies. In: High Velocity Impact Phenomena / Ed. R.Kinslow. New York: Academic Press, p.293 417; appendies on pp. 515 568 (1970). | http://www.ihed.ras.ru/rusbank/catsearch.php |  | 2.712 | 2.9577 | 1.090597 | 8.163 | 6.02 | 0.5 |  | 0.125
R. G. McQueen, S. P. Marsh, J. W. Taylor, J. N. Fritz, W. J. Carter, The equation of state of solids from shock wave studies. In: High Velocity Impact Phenomena / Ed. R.Kinslow. New York: Academic Press, p.293 417; appendies on pp. 515 568 (1970). | http://www.ihed.ras.ru/rusbank/catsearch.php |  | 2.712 | 2.9541 | 1.08927 | 8.272 | 6.1 | 0.5 |  | 0.125
R. G. McQueen, S. P. Marsh, J. W. Taylor, J. N. Fritz, W. J. Carter, The equation of state of solids from shock wave studies. In: High Velocity Impact Phenomena / Ed. R.Kinslow. New York: Academic Press, p.293 417; appendies on pp. 515 568 (1970). | http://www.ihed.ras.ru/rusbank/catsearch.php |  | 2.712 | 2.9617 | 1.092072 | 8.368 | 6.05 | 0.51 |  | 0.13
R. G. McQueen, S. P. Marsh, J. W. Taylor, J. N. Fritz, W. J. Carter, The equation of state of solids from shock wave studies. In: High Velocity Impact Phenomena / Ed. R.Kinslow. New York: Academic Press, p.293 417; appendies on pp. 515 568 (1970). | http://www.ihed.ras.ru/rusbank/catsearch.php |  | 2.712 | 2.9879 | 1.101733 | 8.251 | 5.74 | 0.53 |  | 0.14
R. G. McQueen, S. P. Marsh, J. W. Taylor, J. N. Fritz, W. J. Carter, The equation of state of solids from shock wave studies. In: High Velocity Impact Phenomena / Ed. R.Kinslow. New York: Academic Press, p.293 417; appendies on pp. 515 568 (1970). | http://www.ihed.ras.ru/rusbank/catsearch.php |  | 2.712 | 3.0314 | 1.117773 | 10.217 | 5.98 | 0.63 |  | 0.198
R. G. McQueen, S. P. Marsh, J. W. Taylor, J. N. Fritz, W. J. Carter, The equation of state of solids from shock wave studies. In: High Velocity Impact Phenomena / Ed. R.Kinslow. New York: Academic Press, p.293 417; appendies on pp. 515 568 (1970). | http://www.ihed.ras.ru/rusbank/catsearch.php |  | 2.712 | 3.0491 | 1.124299 | 10.365 | 5.88 | 0.65 |  | 0.211
R. G. McQueen, S. P. Marsh, J. W. Taylor, J. N. Fritz, W. J. Carter, The equation of state of solids from shock wave studies. In: High Velocity Impact Phenomena / Ed. R.Kinslow. New York: Academic Press, p.293 417; appendies on pp. 515 568 (1970). | http://www.ihed.ras.ru/rusbank/catsearch.php |  | 2.712 | 3.043 | 1.12205 | 11.193 | 6.16 | 0.67 |  | 0.224
R. G. McQueen, S. P. Marsh, J. W. Taylor, J. N. Fritz, W. J. Carter, The equation of state of solids from shock wave studies. In: High Velocity Impact Phenomena / Ed. R.Kinslow. New York: Academic Press, p.293 417; appendies on pp. 515 568 (1970). | http://www.ihed.ras.ru/rusbank/catsearch.php |  | 2.712 | 3.0862 | 1.137979 | 13.26 | 6.35 | 0.77 |  | 0.296
R. G. McQueen, S. P. Marsh, J. W. Taylor, J. N. Fritz, W. J. Carter, The equation of state of solids from shock wave studies. In: High Velocity Impact Phenomena / Ed. R.Kinslow. New York: Academic Press, p.293 417; appendies on pp. 515 568 (1970). | http://www.ihed.ras.ru/rusbank/catsearch.php |  | 2.712 | 3.1263 | 1.152765 | 15.137 | 6.49 | 0.86 |  | 0.37
R. G. McQueen, S. P. Marsh, J. W. Taylor, J. N. Fritz, W. J. Carter, The equation of state of solids from shock wave studies. In: High Velocity Impact Phenomena / Ed. R.Kinslow. New York: Academic Press, p.293 417; appendies on pp. 515 568 (1970). | http://www.ihed.ras.ru/rusbank/catsearch.php |  | 2.712 | 3.1296 | 1.153982 | 15.384 | 6.52 | 0.87 |  | 0.378
R. G. McQueen, S. P. Marsh, J. W. Taylor, J. N. Fritz, W. J. Carter, The equation of state of solids from shock wave studies. In: High Velocity Impact Phenomena / Ed. R.Kinslow. New York: Academic Press, p.293 417; appendies on pp. 515 568 (1970). | http://www.ihed.ras.ru/rusbank/catsearch.php |  | 2.712 | 3.1784 | 1.171976 | 17.389 | 6.61 | 0.97 |  | 0.47
R. G. McQueen, S. P. Marsh, J. W. Taylor, J. N. Fritz, W. J. Carter, The equation of state of solids from shock wave studies. In: High Velocity Impact Phenomena / Ed. R.Kinslow. New York: Academic Press, p.293 417; appendies on pp. 515 568 (1970). | http://www.ihed.ras.ru/rusbank/catsearch.php |  | 2.712 | 3.2582 | 1.201401 | 21.395 | 6.86 | 1.15 |  | 0.661
R. G. McQueen, S. P. Marsh, J. W. Taylor, J. N. Fritz, W. J. Carter, The equation of state of solids from shock wave studies. In: High Velocity Impact Phenomena / Ed. R.Kinslow. New York: Academic Press, p.293 417; appendies on pp. 515 568 (1970). | http://www.ihed.ras.ru/rusbank/catsearch.php |  | 2.712 | 3.261 | 1.202434 | 21.675 | 6.89 | 1.16 |  | 0.673
R. G. McQueen, S. P. Marsh, J. W. Taylor, J. N. Fritz, W. J. Carter, The equation of state of solids from shock wave studies. In: High Velocity Impact Phenomena / Ed. R.Kinslow. New York: Academic Press, p.293 417; appendies on pp. 515 568 (1970). | http://www.ihed.ras.ru/rusbank/catsearch.php |  | 2.712 | 3.2591 | 1.201733 | 21.738 | 6.91 | 1.16 |  | 0.673
R. G. McQueen, S. P. Marsh, J. W. Taylor, J. N. Fritz, W. J. Carter, The equation of state of solids from shock wave studies. In: High Velocity Impact Phenomena / Ed. R.Kinslow. New York: Academic Press, p.293 417; appendies on pp. 515 568 (1970). | http://www.ihed.ras.ru/rusbank/catsearch.php |  | 2.712 | 3.2956 | 1.215192 | 21.687 | 6.72 | 1.19 |  | 0.708
R. G. McQueen, S. P. Marsh, J. W. Taylor, J. N. Fritz, W. J. Carter, The equation of state of solids from shock wave studies. In: High Velocity Impact Phenomena / Ed. R.Kinslow. New York: Academic Press, p.293 417; appendies on pp. 515 568 (1970). | http://www.ihed.ras.ru/rusbank/catsearch.php |  | 2.712 | 3.2928 | 1.214159 | 22.511 | 6.86 | 1.21 |  | 0.732
R. G. McQueen, S. P. Marsh, J. W. Taylor, J. N. Fritz, W. J. Carter, The equation of state of solids from shock wave studies. In: High Velocity Impact Phenomena / Ed. R.Kinslow. New York: Academic Press, p.293 417; appendies on pp. 515 568 (1970). | http://www.ihed.ras.ru/rusbank/catsearch.php |  | 2.712 | 3.3852 | 1.24823 | 26.73 | 7.04 | 1.4 |  | 0.98
R. G. McQueen, S. P. Marsh, J. W. Taylor, J. N. Fritz, W. J. Carter, The equation of state of solids from shock wave studies. In: High Velocity Impact Phenomena / Ed. R.Kinslow. New York: Academic Press, p.293 417; appendies on pp. 515 568 (1970). | http://www.ihed.ras.ru/rusbank/catsearch.php |  | 2.712 | 3.3761 | 1.244875 | 28.194 | 7.27 | 1.43 |  | 1.022
R. G. McQueen, S. P. Marsh, J. W. Taylor, J. N. Fritz, W. J. Carter, The equation of state of solids from shock wave studies. In: High Velocity Impact Phenomena / Ed. R.Kinslow. New York: Academic Press, p.293 417; appendies on pp. 515 568 (1970). | http://www.ihed.ras.ru/rusbank/catsearch.php |  | 2.712 | 3.4222 | 1.261873 | 29.014 | 7.18 | 1.49 |  | 1.11
R. G. McQueen, S. P. Marsh, J. W. Taylor, J. N. Fritz, W. J. Carter, The equation of state of solids from shock wave studies. In: High Velocity Impact Phenomena / Ed. R.Kinslow. New York: Academic Press, p.293 417; appendies on pp. 515 568 (1970). | http://www.ihed.ras.ru/rusbank/catsearch.php |  | 2.712 | 3.4669 | 1.278355 | 30.699 | 7.21 | 1.57 |  | 1.232
R. G. McQueen, S. P. Marsh, J. W. Taylor, J. N. Fritz, W. J. Carter, The equation of state of solids from shock wave studies. In: High Velocity Impact Phenomena / Ed. R.Kinslow. New York: Academic Press, p.293 417; appendies on pp. 515 568 (1970). | http://www.ihed.ras.ru/rusbank/catsearch.php |  | 2.712 | 3.4572 | 1.274779 | 31.409 | 7.33 | 1.58 |  | 1.248
R. G. McQueen, S. P. Marsh, J. W. Taylor, J. N. Fritz, W. J. Carter, The equation of state of solids from shock wave studies. In: High Velocity Impact Phenomena / Ed. R.Kinslow. New York: Academic Press, p.293 417; appendies on pp. 515 568 (1970). | http://www.ihed.ras.ru/rusbank/catsearch.php |  | 2.712 | 3.4579 | 1.275037 | 32.995 | 7.51 | 1.62 |  | 1.312
R. G. McQueen, S. P. Marsh, J. W. Taylor, J. N. Fritz, W. J. Carter, The equation of state of solids from shock wave studies. In: High Velocity Impact Phenomena / Ed. R.Kinslow. New York: Academic Press, p.293 417; appendies on pp. 515 568 (1970). | http://www.ihed.ras.ru/rusbank/catsearch.php |  | 2.712 | 3.4755 | 1.281527 | 32.801 | 7.42 | 1.63 |  | 1.328
R. G. McQueen, S. P. Marsh, J. W. Taylor, J. N. Fritz, W. J. Carter, The equation of state of solids from shock wave studies. In: High Velocity Impact Phenomena / Ed. R.Kinslow. New York: Academic Press, p.293 417; appendies on pp. 515 568 (1970). | http://www.ihed.ras.ru/rusbank/catsearch.php |  | 2.712 | 3.4755 | 1.281527 | 32.801 | 7.42 | 1.63 |  | 1.328
R. G. McQueen, S. P. Marsh, J. W. Taylor, J. N. Fritz, W. J. Carter, The equation of state of solids from shock wave studies. In: High Velocity Impact Phenomena / Ed. R.Kinslow. New York: Academic Press, p.293 417; appendies on pp. 515 568 (1970). | http://www.ihed.ras.ru/rusbank/catsearch.php |  | 2.712 | 3.4947 | 1.288606 | 35.825 | 7.68 | 1.72 |  | 1.479
R. G. McQueen, S. P. Marsh, J. W. Taylor, J. N. Fritz, W. J. Carter, The equation of state of solids from shock wave studies. In: High Velocity Impact Phenomena / Ed. R.Kinslow. New York: Academic Press, p.293 417; appendies on pp. 515 568 (1970). | http://www.ihed.ras.ru/rusbank/catsearch.php |  | 2.712 | 3.5113 | 1.294727 | 35.657 | 7.6 | 1.73 |  | 1.496
R. G. McQueen, S. P. Marsh, J. W. Taylor, J. N. Fritz, W. J. Carter, The equation of state of solids from shock wave studies. In: High Velocity Impact Phenomena / Ed. R.Kinslow. New York: Academic Press, p.293 417; appendies on pp. 515 568 (1970). | http://www.ihed.ras.ru/rusbank/catsearch.php |  | 2.712 | 3.527 | 1.300516 | 36.77 | 7.66 | 1.77 |  | 1.566
R. G. McQueen, S. P. Marsh, J. W. Taylor, J. N. Fritz, W. J. Carter, The equation of state of solids from shock wave studies. In: High Velocity Impact Phenomena / Ed. R.Kinslow. New York: Academic Press, p.293 417; appendies on pp. 515 568 (1970). | http://www.ihed.ras.ru/rusbank/catsearch.php |  | 2.712 | 3.5356 | 1.303687 | 38.141 | 7.77 | 1.81 |  | 1.638
R. G. McQueen, S. P. Marsh, J. W. Taylor, J. N. Fritz, W. J. Carter, The equation of state of solids from shock wave studies. In: High Velocity Impact Phenomena / Ed. R.Kinslow. New York: Academic Press, p.293 417; appendies on pp. 515 568 (1970). | http://www.ihed.ras.ru/rusbank/catsearch.php |  | 2.712 | 3.5711 | 1.316777 | 38.582 | 7.69 | 1.85 |  | 1.711
R. G. McQueen, S. P. Marsh, J. W. Taylor, J. N. Fritz, W. J. Carter, The equation of state of solids from shock wave studies. In: High Velocity Impact Phenomena / Ed. R.Kinslow. New York: Academic Press, p.293 417; appendies on pp. 515 568 (1970). | http://www.ihed.ras.ru/rusbank/catsearch.php |  | 2.712 | 3.5713 | 1.316851 | 38.993 | 7.73 | 1.86 |  | 1.73
R. G. McQueen, S. P. Marsh, J. W. Taylor, J. N. Fritz, W. J. Carter, The equation of state of solids from shock wave studies. In: High Velocity Impact Phenomena / Ed. R.Kinslow. New York: Academic Press, p.293 417; appendies on pp. 515 568 (1970). | http://www.ihed.ras.ru/rusbank/catsearch.php |  | 2.712 | 3.5905 | 1.323931 | 42.149 | 7.97 | 1.95 |  | 1.901
R. G. McQueen, S. P. Marsh, J. W. Taylor, J. N. Fritz, W. J. Carter, The equation of state of solids from shock wave studies. In: High Velocity Impact Phenomena / Ed. R.Kinslow. New York: Academic Press, p.293 417; appendies on pp. 515 568 (1970). | http://www.ihed.ras.ru/rusbank/catsearch.php |  | 2.712 | 3.6861 | 1.359181 | 46.559 | 8.06 | 2.13 |  | 2.268
R. G. McQueen, S. P. Marsh, J. W. Taylor, J. N. Fritz, W. J. Carter, The equation of state of solids from shock wave studies. In: High Velocity Impact Phenomena / Ed. R.Kinslow. New York: Academic Press, p.293 417; appendies on pp. 515 568 (1970). | http://www.ihed.ras.ru/rusbank/catsearch.php |  | 2.712 | 3.6812 | 1.357375 | 46.732 | 8.09 | 2.13 |  | 2.268
R. G. McQueen, S. P. Marsh, J. W. Taylor, J. N. Fritz, W. J. Carter, The equation of state of solids from shock wave studies. In: High Velocity Impact Phenomena / Ed. R.Kinslow. New York: Academic Press, p.293 417; appendies on pp. 515 568 (1970). | http://www.ihed.ras.ru/rusbank/catsearch.php |  | 2.712 | 3.6748 | 1.355015 | 46.964 | 8.13 | 2.13 |  | 2.268
R. G. McQueen, S. P. Marsh, J. W. Taylor, J. N. Fritz, W. J. Carter, The equation of state of solids from shock wave studies. In: High Velocity Impact Phenomena / Ed. R.Kinslow. New York: Academic Press, p.293 417; appendies on pp. 515 568 (1970). | http://www.ihed.ras.ru/rusbank/catsearch.php |  | 2.712 | 3.6614 | 1.350074 | 48.797 | 8.33 | 2.16 |  | 2.333
R. G. McQueen, S. P. Marsh, J. W. Taylor, J. N. Fritz, W. J. Carter, The equation of state of solids from shock wave studies. In: High Velocity Impact Phenomena / Ed. R.Kinslow. New York: Academic Press, p.293 417; appendies on pp. 515 568 (1970). | http://www.ihed.ras.ru/rusbank/catsearch.php |  | 2.712 | 3.7076 | 1.367109 | 49.327 | 8.23 | 2.21 |  | 2.442
R. G. McQueen, S. P. Marsh, J. W. Taylor, J. N. Fritz, W. J. Carter, The equation of state of solids from shock wave studies. In: High Velocity Impact Phenomena / Ed. R.Kinslow. New York: Academic Press, p.293 417; appendies on pp. 515 568 (1970). | http://www.ihed.ras.ru/rusbank/catsearch.php |  | 2.712 | 3.7307 | 1.375627 | 51.631 | 8.35 | 2.28 |  | 2.599
R. G. McQueen, S. P. Marsh, J. W. Taylor, J. N. Fritz, W. J. Carter, The equation of state of solids from shock wave studies. In: High Velocity Impact Phenomena / Ed. R.Kinslow. New York: Academic Press, p.293 417; appendies on pp. 515 568 (1970). | http://www.ihed.ras.ru/rusbank/catsearch.php |  | 2.712 | 3.7407 | 1.379314 | 52.624 | 8.4 | 2.31 |  | 2.668
R. G. McQueen, S. P. Marsh, J. W. Taylor, J. N. Fritz, W. J. Carter, The equation of state of solids from shock wave studies. In: High Velocity Impact Phenomena / Ed. R.Kinslow. New York: Academic Press, p.293 417; appendies on pp. 515 568 (1970). | http://www.ihed.ras.ru/rusbank/catsearch.php |  | 2.712 | 3.7932 | 1.398673 | 54.804 | 8.42 | 2.4 |  | 2.88
R. G. McQueen, S. P. Marsh, J. W. Taylor, J. N. Fritz, W. J. Carter, The equation of state of solids from shock wave studies. In: High Velocity Impact Phenomena / Ed. R.Kinslow. New York: Academic Press, p.293 417; appendies on pp. 515 568 (1970). | http://www.ihed.ras.ru/rusbank/catsearch.php |  | 2.712 | 3.8022 | 1.401991 | 56.313 | 8.51 | 2.44 |  | 2.977
R. G. McQueen, S. P. Marsh, J. W. Taylor, J. N. Fritz, W. J. Carter, The equation of state of solids from shock wave studies. In: High Velocity Impact Phenomena / Ed. R.Kinslow. New York: Academic Press, p.293 417; appendies on pp. 515 568 (1970). | http://www.ihed.ras.ru/rusbank/catsearch.php |  | 2.712 | 3.8111 | 1.405273 | 56.908 | 8.53 | 2.46 |  | 3.026
R. G. McQueen, S. P. Marsh, J. W. Taylor, J. N. Fritz, W. J. Carter, The equation of state of solids from shock wave studies. In: High Velocity Impact Phenomena / Ed. R.Kinslow. New York: Academic Press, p.293 417; appendies on pp. 515 568 (1970). | http://www.ihed.ras.ru/rusbank/catsearch.php |  | 2.712 | 3.8377 | 1.415081 | 62.023 | 8.83 | 2.59 |  | 3.354
R. G. McQueen, S. P. Marsh, J. W. Taylor, J. N. Fritz, W. J. Carter, The equation of state of solids from shock wave studies. In: High Velocity Impact Phenomena / Ed. R.Kinslow. New York: Academic Press, p.293 417; appendies on pp. 515 568 (1970). | http://www.ihed.ras.ru/rusbank/catsearch.php |  | 2.712 | 3.8567 | 1.422087 | 61.769 | 8.76 | 2.6 |  | 3.38
R. G. McQueen, S. P. Marsh, J. W. Taylor, J. N. Fritz, W. J. Carter, The equation of state of solids from shock wave studies. In: High Velocity Impact Phenomena / Ed. R.Kinslow. New York: Academic Press, p.293 417; appendies on pp. 515 568 (1970). | http://www.ihed.ras.ru/rusbank/catsearch.php |  | 2.712 | 3.8806 | 1.4309 | 63.244 | 8.8 | 2.65 |  | 3.511
R. G. McQueen, S. P. Marsh, J. W. Taylor, J. N. Fritz, W. J. Carter, The equation of state of solids from shock wave studies. In: High Velocity Impact Phenomena / Ed. R.Kinslow. New York: Academic Press, p.293 417; appendies on pp. 515 568 (1970). | http://www.ihed.ras.ru/rusbank/catsearch.php |  | 2.712 | 3.9221 | 1.446202 | 69.901 | 9.14 | 2.82 |  | 3.976
R. G. McQueen, S. P. Marsh, J. W. Taylor, J. N. Fritz, W. J. Carter, The equation of state of solids from shock wave studies. In: High Velocity Impact Phenomena / Ed. R.Kinslow. New York: Academic Press, p.293 417; appendies on pp. 515 568 (1970). | http://www.ihed.ras.ru/rusbank/catsearch.php |  | 2.712 | 3.9674 | 1.462906 | 70.596 | 9.07 | 2.87 |  | 4.118
R. G. McQueen, S. P. Marsh, J. W. Taylor, J. N. Fritz, W. J. Carter, The equation of state of solids from shock wave studies. In: High Velocity Impact Phenomena / Ed. R.Kinslow. New York: Academic Press, p.293 417; appendies on pp. 515 568 (1970). | http://www.ihed.ras.ru/rusbank/catsearch.php |  | 2.712 | 3.977 | 1.466445 | 76.224 | 9.4 | 2.99 |  | 4.47
R. G. McQueen, S. P. Marsh, J. W. Taylor, J. N. Fritz, W. J. Carter, The equation of state of solids from shock wave studies. In: High Velocity Impact Phenomena / Ed. R.Kinslow. New York: Academic Press, p.293 417; appendies on pp. 515 568 (1970). | http://www.ihed.ras.ru/rusbank/catsearch.php |  | 2.712 | 4.0443 | 1.491261 | 78.605 | 9.38 | 3.09 |  | 4.774
R. G. McQueen, S. P. Marsh, J. W. Taylor, J. N. Fritz, W. J. Carter, The equation of state of solids from shock wave studies. In: High Velocity Impact Phenomena / Ed. R.Kinslow. New York: Academic Press, p.293 417; appendies on pp. 515 568 (1970). | http://www.ihed.ras.ru/rusbank/catsearch.php |  | 2.712 | 4.0465 | 1.492072 | 79.028 | 9.4 | 3.1 |  | 4.805
R. G. McQueen, S. P. Marsh, J. W. Taylor, J. N. Fritz, W. J. Carter, The equation of state of solids from shock wave studies. In: High Velocity Impact Phenomena / Ed. R.Kinslow. New York: Academic Press, p.293 417; appendies on pp. 515 568 (1970). | http://www.ihed.ras.ru/rusbank/catsearch.php |  | 2.712 | 4.0659 | 1.499226 | 84.445 | 9.67 | 3.22 |  | 5.184
R. G. McQueen, S. P. Marsh, J. W. Taylor, J. N. Fritz, W. J. Carter, The equation of state of solids from shock wave studies. In: High Velocity Impact Phenomena / Ed. R.Kinslow. New York: Academic Press, p.293 417; appendies on pp. 515 568 (1970). | http://www.ihed.ras.ru/rusbank/catsearch.php |  | 2.712 | 4.1171 | 1.518105 | 86.013 | 9.64 | 3.29 |  | 5.412
R. G. McQueen, S. P. Marsh, J. W. Taylor, J. N. Fritz, W. J. Carter, The equation of state of solids from shock wave studies. In: High Velocity Impact Phenomena / Ed. R.Kinslow. New York: Academic Press, p.293 417; appendies on pp. 515 568 (1970). | http://www.ihed.ras.ru/rusbank/catsearch.php |  | 2.712 | 4.15 | 1.530236 | 91.545 | 9.87 | 3.42 |  | 5.848
R. G. McQueen, S. P. Marsh, J. W. Taylor, J. N. Fritz, W. J. Carter, The equation of state of solids from shock wave studies. In: High Velocity Impact Phenomena / Ed. R.Kinslow. New York: Academic Press, p.293 417; appendies on pp. 515 568 (1970). | http://www.ihed.ras.ru/rusbank/catsearch.php |  | 2.712 | 4.2713 | 1.574963 | 102.803 | 10.19 | 3.72 |  | 6.919
R. G. McQueen, S. P. Marsh, J. W. Taylor, J. N. Fritz, W. J. Carter, The equation of state of solids from shock wave studies. In: High Velocity Impact Phenomena / Ed. R.Kinslow. New York: Academic Press, p.293 417; appendies on pp. 515 568 (1970). | http://www.ihed.ras.ru/rusbank/catsearch.php |  | 2.712 | 4.2483 | 1.566482 | 105.463 | 10.37 | 3.75 |  | 7.031
L. V. Al'tshuler, B. S. Chekin, Metrology of high pulsed pressures, in: Proceed. of 1 All Union Pulsed Pressures Simposium (VNIIFTRI, Moscow, 1974) V.1, 5 22 [in Russian] | http://www.ihed.ras.ru/rusbank/catsearch.php |  | 2.712 | 3.051 | 1.125 | 11.621 | 6.21 | 0.69 |  | 0.238
L. V. Al'tshuler, B. S. Chekin, Metrology of high pulsed pressures, in: Proceed. of 1 All Union Pulsed Pressures Simposium (VNIIFTRI, Moscow, 1974) V.1, 5 22 [in Russian] | http://www.ihed.ras.ru/rusbank/catsearch.php |  | 2.712 | 3.2487 | 1.197898 | 21.333 | 6.9 | 1.14 |  | 0.65
L. V. Al'tshuler, B. S. Chekin, Metrology of high pulsed pressures, in: Proceed. of 1 All Union Pulsed Pressures Simposium (VNIIFTRI, Moscow, 1974) V.1, 5 22 [in Russian] | http://www.ihed.ras.ru/rusbank/catsearch.php |  | 2.712 | 3.3934 | 1.251254 | 29.983 | 7.42 | 1.49 |  | 1.11
L. V. Al'tshuler, B. S. Chekin, Metrology of high pulsed pressures, in: Proceed. of 1 All Union Pulsed Pressures Simposium (VNIIFTRI, Moscow, 1974) V.1, 5 22 [in Russian] | http://www.ihed.ras.ru/rusbank/catsearch.php |  | 2.712 | 3.9116 | 1.44233 | 69.33 | 9.13 | 2.8 |  | 3.92
L. V. Al'tshuler, B. S. Chekin, Metrology of high pulsed pressures, in: Proceed. of 1 All Union Pulsed Pressures Simposium (VNIIFTRI, Moscow, 1974) V.1, 5 22 [in Russian] | http://www.ihed.ras.ru/rusbank/catsearch.php |  | 2.712 | 4.2119 | 1.55306 | 104.258 | 10.39 | 3.7 |  | 6.845
L. V. Al'tshuler, B. S. Chekin, Metrology of high pulsed pressures, in: Proceed. of 1 All Union Pulsed Pressures Simposium (VNIIFTRI, Moscow, 1974) V.1, 5 22 [in Russian] | http://www.ihed.ras.ru/rusbank/catsearch.php |  | 2.712 | 4.5974 | 1.695206 | 162.033 | 12.07 | 4.95 |  | 12.251
L. V. Al'tshuler, B. S. Chekin, Metrology of high pulsed pressures, in: Proceed. of 1 All Union Pulsed Pressures Simposium (VNIIFTRI, Moscow, 1974) V.1, 5 22 [in Russian] | http://www.ihed.ras.ru/rusbank/catsearch.php |  | 2.712 | 4.7942 | 1.767773 | 197.224 | 12.94 | 5.62 |  | 15.792
L. V. Al'tshuler, B. S. Chekin, Metrology of high pulsed pressures, in: Proceed. of 1 All Union Pulsed Pressures Simposium (VNIIFTRI, Moscow, 1974) V.1, 5 22 [in Russian] | http://www.ihed.ras.ru/rusbank/catsearch.php |  | 2.712 | 4.9751 | 1.834476 | 214.628 | 13.19 | 6 |  | 18
L. V. Al'tshuler, B. S. Chekin, Metrology of high pulsed pressures, in: Proceed. of 1 All Union Pulsed Pressures Simposium (VNIIFTRI, Moscow, 1974) V.1, 5 22 [in Russian] | http://www.ihed.ras.ru/rusbank/catsearch.php |  | 2.712 | 5.2317 | 1.929093 | 241.585 | 13.6 | 6.55 |  | 21.451
L. V. Al'tshuler, B. S. Chekin, Metrology of high pulsed pressures, in: Proceed. of 1 All Union Pulsed Pressures Simposium (VNIIFTRI, Moscow, 1974) V.1, 5 22 [in Russian] | http://www.ihed.ras.ru/rusbank/catsearch.php |  | 2.712 | 5.424 | 2 | 264.26 | 13.96 | 6.98 |  | 24.36
L. V. Al'tshuler, B. S. Chekin, Metrology of high pulsed pressures, in: Proceed. of 1 All Union Pulsed Pressures Simposium (VNIIFTRI, Moscow, 1974) V.1, 5 22 [in Russian] | http://www.ihed.ras.ru/rusbank/catsearch.php |  | 2.712 | 6.0245 | 2.221423 | 369.903 | 15.75 | 8.66 |  | 37.498
L. V. Al'tshuler, N. N. Kalitkin, L. V. Kuz'mina, B. S. Chekin, Shock adiabats for ultrahigh pressures, Zh. Eksp. Teor. Fiz. 72(1), 317 325 (1977) [in Russian] (Sov. Phys. JETP 45(1), 167 171 (1977)) | http://www.ihed.ras.ru/rusbank/catsearch.php |  | 2.712 | 5.1781 | 1.909329 | 272.685 | 14.53 | 6.92 |  | 23.943
L. V. Al'tshuler, N. N. Kalitkin, L. V. Kuz'mina, B. S. Chekin, Shock adiabats for ultrahigh pressures, Zh. Eksp. Teor. Fiz. 72(1), 317 325 (1977) [in Russian] (Sov. Phys. JETP 45(1), 167 171 (1977)) | http://www.ihed.ras.ru/rusbank/catsearch.php |  | 2.712 | 5.6803 | 2.094506 | 360.985 | 15.96 | 8.34 |  | 34.778
L. V. Al'tshuler, N. N. Kalitkin, L. V. Kuz'mina, B. S. Chekin, Shock adiabats for ultrahigh pressures, Zh. Eksp. Teor. Fiz. 72(1), 317 325 (1977) [in Russian] (Sov. Phys. JETP 45(1), 167 171 (1977)) | http://www.ihed.ras.ru/rusbank/catsearch.php |  | 2.712 | 6.5762 | 2.424853 | 558.455 | 18.72 | 11 |  | 60.5
L. V. Al'tshuler, N. N. Kalitkin, L. V. Kuz'mina, B. S. Chekin, Shock adiabats for ultrahigh pressures, Zh. Eksp. Teor. Fiz. 72(1), 317 325 (1977) [in Russian] (Sov. Phys. JETP 45(1), 167 171 (1977)) | http://www.ihed.ras.ru/rusbank/catsearch.php |  | 2.712 | 6.9802 | 2.57382 | 666.645 | 20.05 | 12.26 |  | 75.154
L. V. Al'tshuler, N. N. Kalitkin, L. V. Kuz'mina, B. S. Chekin, Shock adiabats for ultrahigh pressures, Zh. Eksp. Teor. Fiz. 72(1), 317 325 (1977) [in Russian] (Sov. Phys. JETP 45(1), 167 171 (1977)) | http://www.ihed.ras.ru/rusbank/catsearch.php |  | 2.712 | 9.3512 | 3.448083 | 2040.049 | 32.55 | 23.11 |  | 267.036
S. P. Marsh (Ed.), LASL Shock Hugoniot Data, (Univ. California Press, Berkeley, 1980) | http://www.ihed.ras.ru/rusbank/catsearch.php |  | 2.712 | 2.9218 | 1.07736 | 6.856 | 5.934 | 0.426 |  | 0.091
S. P. Marsh (Ed.), LASL Shock Hugoniot Data, (Univ. California Press, Berkeley, 1980) | http://www.ihed.ras.ru/rusbank/catsearch.php |  | 2.712 | 2.9279 | 1.079609 | 6.737 | 5.804 | 0.428 |  | 0.092
S. P. Marsh (Ed.), LASL Shock Hugoniot Data, (Univ. California Press, Berkeley, 1980) | http://www.ihed.ras.ru/rusbank/catsearch.php |  | 2.712 | 2.961 | 1.091814 | 8.922 | 6.254 | 0.526 |  | 0.138
S. P. Marsh (Ed.), LASL Shock Hugoniot Data, (Univ. California Press, Berkeley, 1980) | http://www.ihed.ras.ru/rusbank/catsearch.php |  | 2.712 | 2.9723 | 1.095981 | 8.93 | 6.132 | 0.537 |  | 0.144
S. P. Marsh (Ed.), LASL Shock Hugoniot Data, (Univ. California Press, Berkeley, 1980) | http://www.ihed.ras.ru/rusbank/catsearch.php |  | 2.712 | 3.1054 | 1.145059 | 13.839 | 6.347 | 0.804 |  | 0.323
S. P. Marsh (Ed.), LASL Shock Hugoniot Data, (Univ. California Press, Berkeley, 1980) | http://www.ihed.ras.ru/rusbank/catsearch.php |  | 2.712 | 3.1345 | 1.155789 | 15.722 | 6.558 | 0.884 |  | 0.391
S. P. Marsh (Ed.), LASL Shock Hugoniot Data, (Univ. California Press, Berkeley, 1980) | http://www.ihed.ras.ru/rusbank/catsearch.php |  | 2.712 | 3.1329 | 1.155199 | 15.988 | 6.624 | 0.89 |  | 0.396
S. P. Marsh (Ed.), LASL Shock Hugoniot Data, (Univ. California Press, Berkeley, 1980) | http://www.ihed.ras.ru/rusbank/catsearch.php |  | 2.712 | 3.266 | 1.204277 | 21.662 | 6.862 | 1.164 |  | 0.677
S. P. Marsh (Ed.), LASL Shock Hugoniot Data, (Univ. California Press, Berkeley, 1980) | http://www.ihed.ras.ru/rusbank/catsearch.php |  | 2.712 | 3.2663 | 1.204388 | 22.899 | 7.054 | 1.197 |  | 0.716
S. P. Marsh (Ed.), LASL Shock Hugoniot Data, (Univ. California Press, Berkeley, 1980) | http://www.ihed.ras.ru/rusbank/catsearch.php |  | 2.712 | 3.2831 | 1.210583 | 22.978 | 6.979 | 1.214 |  | 0.737
S. P. Marsh (Ed.), LASL Shock Hugoniot Data, (Univ. California Press, Berkeley, 1980) | http://www.ihed.ras.ru/rusbank/catsearch.php |  | 2.712 | 3.3261 | 1.226438 | 25.865 | 7.187 | 1.327 |  | 0.88
S. P. Marsh (Ed.), LASL Shock Hugoniot Data, (Univ. California Press, Berkeley, 1980) | http://www.ihed.ras.ru/rusbank/catsearch.php |  | 2.712 | 3.3776 | 1.245428 | 28.856 | 7.348 | 1.448 |  | 1.048
S. P. Marsh (Ed.), LASL Shock Hugoniot Data, (Univ. California Press, Berkeley, 1980) | http://www.ihed.ras.ru/rusbank/catsearch.php |  | 2.712 | 3.4432 | 1.269617 | 32.692 | 7.534 | 1.6 |  | 1.28
S. P. Marsh (Ed.), LASL Shock Hugoniot Data, (Univ. California Press, Berkeley, 1980) | http://www.ihed.ras.ru/rusbank/catsearch.php |  | 2.712 | 3.4523 | 1.272972 | 32.618 | 7.489 | 1.606 |  | 1.29
S. P. Marsh (Ed.), LASL Shock Hugoniot Data, (Univ. California Press, Berkeley, 1980) | http://www.ihed.ras.ru/rusbank/catsearch.php |  | 2.712 | 3.5347 | 1.303355 | 38.257 | 7.785 | 1.812 |  | 1.642
L. V. Al'tshuler, A. A. Bakanova, I. P. Dudoladov, E. A. Dynin, R. F. Trunin, B. S. Chekin, Shock adiabats for metals. New data, statistical analysis and general regularities, Zh. Prikl. Mekh. Tekhn. Fiz. 2, 3 34 (1981) [in Russian] (J. Appl. Mech. Techn. Phys. 22, 145 (1981)) | http://www.ihed.ras.ru/rusbank/catsearch.php |  | 2.712 | 3.1241 | 1.151954 | 15.207 | 6.52 | 0.86 |  | 0.37
L. V. Al'tshuler, A. A. Bakanova, I. P. Dudoladov, E. A. Dynin, R. F. Trunin, B. S. Chekin, Shock adiabats for metals. New data, statistical analysis and general regularities, Zh. Prikl. Mekh. Tekhn. Fiz. 2, 3 34 (1981) [in Russian] (J. Appl. Mech. Techn. Phys. 22, 145 (1981)) | http://www.ihed.ras.ru/rusbank/catsearch.php |  | 2.712 | 3.2878 | 1.212316 | 23.809 | 7.08 | 1.24 |  | 0.769
L. V. Al'tshuler, A. A. Bakanova, I. P. Dudoladov, E. A. Dynin, R. F. Trunin, B. S. Chekin, Shock adiabats for metals. New data, statistical analysis and general regularities, Zh. Prikl. Mekh. Tekhn. Fiz. 2, 3 34 (1981) [in Russian] (J. Appl. Mech. Techn. Phys. 22, 145 (1981)) | http://www.ihed.ras.ru/rusbank/catsearch.php |  | 2.712 | 3.3463 | 1.233886 | 27.246 | 7.28 | 1.38 |  | 0.952
L. V. Al'tshuler, A. A. Bakanova, I. P. Dudoladov, E. A. Dynin, R. F. Trunin, B. S. Chekin, Shock adiabats for metals. New data, statistical analysis and general regularities, Zh. Prikl. Mekh. Tekhn. Fiz. 2, 3 34 (1981) [in Russian] (J. Appl. Mech. Techn. Phys. 22, 145 (1981)) | http://www.ihed.ras.ru/rusbank/catsearch.php |  | 2.712 | 3.6145 | 1.33278 | 43.882 | 8.05 | 2.01 |  | 2.02
L. V. Al'tshuler, A. A. Bakanova, I. P. Dudoladov, E. A. Dynin, R. F. Trunin, B. S. Chekin, Shock adiabats for metals. New data, statistical analysis and general regularities, Zh. Prikl. Mekh. Tekhn. Fiz. 2, 3 34 (1981) [in Russian] (J. Appl. Mech. Techn. Phys. 22, 145 (1981)) | http://www.ihed.ras.ru/rusbank/catsearch.php |  | 2.712 | 3.8761 | 1.42924 | 65.828 | 8.99 | 2.7 |  | 3.645
L. V. Al'tshuler, A. A. Bakanova, I. P. Dudoladov, E. A. Dynin, R. F. Trunin, B. S. Chekin, Shock adiabats for metals. New data, statistical analysis and general regularities, Zh. Prikl. Mekh. Tekhn. Fiz. 2, 3 34 (1981) [in Russian] (J. Appl. Mech. Techn. Phys. 22, 145 (1981)) | http://www.ihed.ras.ru/rusbank/catsearch.php |  | 2.712 | 4.0977 | 1.510951 | 85.756 | 9.67 | 3.27 |  | 5.346
L. V. Al'tshuler, A. A. Bakanova, I. P. Dudoladov, E. A. Dynin, R. F. Trunin, B. S. Chekin, Shock adiabats for metals. New data, statistical analysis and general regularities, Zh. Prikl. Mekh. Tekhn. Fiz. 2, 3 34 (1981) [in Russian] (J. Appl. Mech. Techn. Phys. 22, 145 (1981)) | http://www.ihed.ras.ru/rusbank/catsearch.php |  | 2.712 | 4.0721 | 1.501512 | 88.422 | 9.88 | 3.3 |  | 5.445
L. V. Al'tshuler, A. A. Bakanova, I. P. Dudoladov, E. A. Dynin, R. F. Trunin, B. S. Chekin, Shock adiabats for metals. New data, statistical analysis and general regularities, Zh. Prikl. Mekh. Tekhn. Fiz. 2, 3 34 (1981) [in Russian] (J. Appl. Mech. Techn. Phys. 22, 145 (1981)) | http://www.ihed.ras.ru/rusbank/catsearch.php |  | 2.712 | 4.2388 | 1.562979 | 103.634 | 10.3 | 3.71 |  | 6.882
L. P. Volkov, N. P. Voloshin, A. S. Vladimirov, V. N. Nogin, V. A. Simonenko, Shock compressibility of aluminum at pressure 10 Mbar, Pis'ma Zh. Eksp. Teor. Fiz. 31, 623 627 (1981) [in Russian] (Sov. Phys. JETP Lett. 31, 588 591 (1981)) | http://www.ihed.ras.ru/rusbank/catsearch.php |  | 2.712 | 6.9702 | 2.570133 | 1090.049 | 25.65 | 15.67 |  | 122.774
A. C. Mitchell, W. J. Nellis, Shock compression of aluminum, copper and tantalum. J. Appl. Phys. v. 52, p. 3363 3374 (1981). | http://www.ihed.ras.ru/rusbank/catsearch.php |  | 2.712 | 3.4077 | 1.256527 | 30.69 | 7.445 | 1.52 |  | 1.155
A. C. Mitchell, W. J. Nellis, Shock compression of aluminum, copper and tantalum. J. Appl. Phys. v. 52, p. 3363 3374 (1981). | http://www.ihed.ras.ru/rusbank/catsearch.php |  | 2.712 | 3.5529 | 1.310066 | 40.713 | 7.964 | 1.885 |  | 1.777
A. C. Mitchell, W. J. Nellis, Shock compression of aluminum, copper and tantalum. J. Appl. Phys. v. 52, p. 3363 3374 (1981). | http://www.ihed.ras.ru/rusbank/catsearch.php |  | 2.712 | 3.7997 | 1.401069 | 60.258 | 8.81 | 2.522 |  | 3.18
A. C. Mitchell, W. J. Nellis, Shock compression of aluminum, copper and tantalum. J. Appl. Phys. v. 52, p. 3363 3374 (1981). | http://www.ihed.ras.ru/rusbank/catsearch.php |  | 2.712 | 3.9771 | 1.466482 | 76.323 | 9.406 | 2.992 |  | 4.476
A. C. Mitchell, W. J. Nellis, Shock compression of aluminum, copper and tantalum. J. Appl. Phys. v. 52, p. 3363 3374 (1981). | http://www.ihed.ras.ru/rusbank/catsearch.php |  | 2.712 | 4.1929 | 1.546055 | 99.071 | 10.17 | 3.592 |  | 6.451
A. C. Mitchell, W. J. Nellis, Shock compression of aluminum, copper and tantalum. J. Appl. Phys. v. 52, p. 3363 3374 (1981). | http://www.ihed.ras.ru/rusbank/catsearch.php |  | 2.712 | 4.299 | 1.585177 | 111.854 | 10.57 | 3.902 |  | 7.613
A. C. Mitchell, W. J. Nellis, Shock compression of aluminum, copper and tantalum. J. Appl. Phys. v. 52, p. 3363 3374 (1981). | http://www.ihed.ras.ru/rusbank/catsearch.php |  | 2.712 | 4.4423 | 1.638016 | 133.695 | 11.25 | 4.382 |  | 9.601
A. C. Mitchell, W. J. Nellis, Shock compression of aluminum, copper and tantalum. J. Appl. Phys. v. 52, p. 3363 3374 (1981). | http://www.ihed.ras.ru/rusbank/catsearch.php |  | 2.712 | 4.5135 | 1.66427 | 145.405 | 11.59 | 4.626 |  | 10.7
A. C. Mitchell, W. J. Nellis, Shock compression of aluminum, copper and tantalum. J. Appl. Phys. v. 52, p. 3363 3374 (1981). | http://www.ihed.ras.ru/rusbank/catsearch.php |  | 2.712 | 4.5568 | 1.680236 | 152.1 | 11.77 | 4.765 |  | 11.353
A. C. Mitchell, W. J. Nellis, Shock compression of aluminum, copper and tantalum. J. Appl. Phys. v. 52, p. 3363 3374 (1981). | http://www.ihed.ras.ru/rusbank/catsearch.php |  | 2.712 | 4.5837 | 1.690155 | 159.466 | 12 | 4.9 |  | 12.005
A. C. Mitchell, W. J. Nellis, Shock compression of aluminum, copper and tantalum. J. Appl. Phys. v. 52, p. 3363 3374 (1981). | http://www.ihed.ras.ru/rusbank/catsearch.php |  | 2.712 | 4.6428 | 1.711947 | 163.491 | 12.04 | 5.007 |  | 12.535
A. C. Mitchell, W. J. Nellis, Shock compression of aluminum, copper and tantalum. J. Appl. Phys. v. 52, p. 3363 3374 (1981). | http://www.ihed.ras.ru/rusbank/catsearch.php |  | 2.712 | 4.645 | 1.712758 | 166.331 | 12.14 | 5.052 |  | 12.761
A. C. Mitchell, W. J. Nellis, Shock compression of aluminum, copper and tantalum. J. Appl. Phys. v. 52, p. 3363 3374 (1981). | http://www.ihed.ras.ru/rusbank/catsearch.php |  | 2.712 | 4.6711 | 1.722382 | 168.187 | 12.16 | 5.1 |  | 13.005
C. E. Ragan, Shock compression measurements at 1 to 7 TPa. Phys. Rev. Ser. A, 25, 3360 3375 (1982). | http://www.ihed.ras.ru/rusbank/catsearch.php |  | 2.712 | 8.9239 | 3.290524 | 2223.582 | 34.32 | 23.89 |  | 285.366
A. S. Vladimirov, N. P. Voloshin, V. N. Nogin, A. V. Petrovtsev, V. A. Simonenko, Shock compressibility of aluminum at p>=1 Gbar, Pis'ma Zh. Eksp. Teor. Fiz. 39(2), 69 72 (1984) [in Russian] (Sov. Phys. JETP Lett. 39(2), 85 88 (1984)) | http://www.ihed.ras.ru/rusbank/catsearch.php |  | 2.712 | 13.1533 | 4.850037 | 46520.501 | 147 | 116.691 |  | 6808.395
A. S. Vladimirov, N. P. Voloshin, V. N. Nogin, A. V. Petrovtsev, V. A. Simonenko, Shock compressibility of aluminum at p>=1 Gbar, Pis'ma Zh. Eksp. Teor. Fiz. 39(2), 69 72 (1984) [in Russian] (Sov. Phys. JETP Lett. 39(2), 85 88 (1984)) | http://www.ihed.ras.ru/rusbank/catsearch.php |  | 2.712 | 13.7227 | 5.059993 | 271152.977 | 353 | 283.237 |  | 40111.599
A. S. Vladimirov, N. P. Voloshin, V. N. Nogin, A. V. Petrovtsev, V. A. Simonenko, Shock compressibility of aluminum at p>=1 Gbar, Pis'ma Zh. Eksp. Teor. Fiz. 39(2), 69 72 (1984) [in Russian] (Sov. Phys. JETP Lett. 39(2), 85 88 (1984)) | http://www.ihed.ras.ru/rusbank/catsearch.php |  | 2.712 | 12.7735 | 4.709993 | 286157.326 | 366 | 288.293 |  | 41556.427
A. S. Vladimirov, N. P. Voloshin, V. N. Nogin, A. V. Petrovtsev, V. A. Simonenko, Shock compressibility of aluminum at p>=1 Gbar, Pis'ma Zh. Eksp. Teor. Fiz. 39(2), 69 72 (1984) [in Russian] (Sov. Phys. JETP Lett. 39(2), 85 88 (1984)) | http://www.ihed.ras.ru/rusbank/catsearch.php |  | 2.712 | 12.0413 | 4.440007 | 301817.287 | 379 | 293.64 |  | 43112.225
A. S. Vladimirov, N. P. Voloshin, V. N. Nogin, A. V. Petrovtsev, V. A. Simonenko, Shock compressibility of aluminum at p>=1 Gbar, Pis'ma Zh. Eksp. Teor. Fiz. 39(2), 69 72 (1984) [in Russian] (Sov. Phys. JETP Lett. 39(2), 85 88 (1984)) | http://www.ihed.ras.ru/rusbank/catsearch.php |  | 2.712 | 11.7159 | 4.320022 | 405342.021 | 441 | 338.917 |  | 57432.366
C. E. Ragan, Shock wave experiment at threefold compression. Phys. Rev. Ser. A, 29, 1391 1402 (1984). | http://www.ihed.ras.ru/rusbank/catsearch.php |  | 2.712 | 9.027 | 3.32854 | 2946.679 | 39.41 | 27.57 |  | 380.052
V. A. Simonenko, N. P. Voloshin, A. S. Vladimirov, A. P. Nagibin, V. P. Nogin, V. A. Popov, V. A. Sal'nikov, Yu. A. Shoidin, Absolute measurements of shock compressibility of aluminum at pressures P>=1 TPa, Zh. Eksp. Teor. Fiz. 88, 1452 1459 (1985) [in Russian] (Sov. Phys. JETP 61(4), 869 873 (1985)) | http://www.ihed.ras.ru/rusbank/catsearch.php |  | 2.712 | 7.1304 | 2.629204 | 920.182 | 23.4 | 14.5 |  | 105.125
V. A. Simonenko, N. P. Voloshin, A. S. Vladimirov, A. P. Nagibin, V. P. Nogin, V. A. Popov, V. A. Sal'nikov, Yu. A. Shoidin, Absolute measurements of shock compressibility of aluminum at pressures P>=1 TPa, Zh. Eksp. Teor. Fiz. 88, 1452 1459 (1985) [in Russian] (Sov. Phys. JETP 61(4), 869 873 (1985)) | http://www.ihed.ras.ru/rusbank/catsearch.php |  | 2.712 | 7.2121 | 2.659329 | 991.019 | 24.2 | 15.1 |  | 114.005
V. A. Simonenko, N. P. Voloshin, A. S. Vladimirov, A. P. Nagibin, V. P. Nogin, V. A. Popov, V. A. Sal'nikov, Yu. A. Shoidin, Absolute measurements of shock compressibility of aluminum at pressures P>=1 TPa, Zh. Eksp. Teor. Fiz. 88, 1452 1459 (1985) [in Russian] (Sov. Phys. JETP 61(4), 869 873 (1985)) | http://www.ihed.ras.ru/rusbank/catsearch.php |  | 2.712 | 10.848 | 4 | 3254.4 | 40 | 30 |  | 450
R. F. Trunin, Compressibility of various substances at high shock pressures. Review, Izv. Akad. Nauk SSSR. Fiz. Zemli 2, 26 43 (1986) [in Russian] (Bull. Acad. Sci. USSR, Physics of the Solid Earth 22, 103 (1986)) | http://www.ihed.ras.ru/rusbank/catsearch.php |  | 2.712 | 6.4953 | 2.395022 | 474.964 | 17.34 | 10.1 |  | 51.005
E. N. Avrorin, B. K. Vodolaga, N. P. Voloshin, V. F. Kuropatenko, G. V. Kovalenko, V. A. Simonenko, B. T. Chernodolyuk, Experimental investigation of shell effects on the shock adiabats of aluminum and lead, Pis'ma Zh. Eksp. Teor. Fiz. 43(5), 241 244 (1986) [in Russian] (Sov. Phys. JETP Lett. 43(2), 93 96 (1986)) | http://www.ihed.ras.ru/rusbank/catsearch.php |  | 2.712 | 9.8107 | 3.617515 | 3654.246 | 43.57 | 31.89 |  | 508.486
E. N. Avrorin, B. K. Vodolaga, N. P. Voloshin, V. F. Kuropatenko, G. V. Kovalenko, V. A. Simonenko, B. T. Chernodolyuk, Experimental investigation of shell effects on the shock adiabats of aluminum and lead, Pis'ma Zh. Eksp. Teor. Fiz. 43(5), 241 244 (1986) [in Russian] (Sov. Phys. JETP Lett. 43(2), 93 96 (1986)) | http://www.ihed.ras.ru/rusbank/catsearch.php |  | 2.712 | 10.5221 | 3.87983 | 4823.684 | 49.45 | 37.09 |  | 687.834
E. N. Avrorin, B. K. Vodolaga, N. P. Voloshin, V. F. Kuropatenko, G. V. Kovalenko, V. A. Simonenko, B. T. Chernodolyuk, Experimental investigation of shell effects on the shock adiabats of aluminum and lead, Pis'ma Zh. Eksp. Teor. Fiz. 43(5), 241 244 (1986) [in Russian] (Sov. Phys. JETP Lett. 43(2), 93 96 (1986)) | http://www.ihed.ras.ru/rusbank/catsearch.php |  | 2.712 | 10.6506 | 3.927212 | 5066.938 | 50.58 | 38.09 |  | 725.424
E. N. Avrorin, B. K. Vodolaga, N. P. Voloshin, V. F. Kuropatenko, G. V. Kovalenko, V. A. Simonenko, B. T. Chernodolyuk, Experimental investigation of shell effects on the shock adiabats of aluminum and lead, Pis'ma Zh. Eksp. Teor. Fiz. 43(5), 241 244 (1986) [in Russian] (Sov. Phys. JETP Lett. 43(2), 93 96 (1986)) | http://www.ihed.ras.ru/rusbank/catsearch.php |  | 2.712 | 11.9699 | 4.41368 | 8729.091 | 65.22 | 50.89 |  | 1294.896
E. N. Avrorin, B. K. Vodolaga, N. P. Voloshin, V. F. Kuropatenko, G. V. Kovalenko, V. A. Simonenko, B. T. Chernodolyuk, Experimental investigation of shell effects on the shock adiabats of aluminum and lead, Pis'ma Zh. Eksp. Teor. Fiz. 43(5), 241 244 (1986) [in Russian] (Sov. Phys. JETP Lett. 43(2), 93 96 (1986)) | http://www.ihed.ras.ru/rusbank/catsearch.php |  | 2.712 | 12.1209 | 4.469358 | 11593.073 | 75.03 | 58.75 |  | 1725.781
E. N. Avrorin, B. K. Vodolaga, N. P. Voloshin, V. F. Kuropatenko, G. V. Kovalenko, V. A. Simonenko, B. T. Chernodolyuk, Experimental investigation of shell effects on the shock adiabats of aluminum and lead, Pis'ma Zh. Eksp. Teor. Fiz. 43(5), 241 244 (1986) [in Russian] (Sov. Phys. JETP Lett. 43(2), 93 96 (1986)) | http://www.ihed.ras.ru/rusbank/catsearch.php |  | 2.712 | 12.2565 | 4.519358 | 13256.571 | 80.11 | 62.92 |  | 1979.463
E. N. Avrorin, B. K. Vodolaga, N. P. Voloshin, V. F. Kuropatenko, G. V. Kovalenko, V. A. Simonenko, B. T. Chernodolyuk, Experimental investigation of shell effects on the shock adiabats of aluminum and lead, Pis'ma Zh. Eksp. Teor. Fiz. 43(5), 241 244 (1986) [in Russian] (Sov. Phys. JETP Lett. 43(2), 93 96 (1986)) | http://www.ihed.ras.ru/rusbank/catsearch.php |  | 2.712 | 12.2033 | 4.499742 | 15252.293 | 85.98 | 67.45 |  | 2274.751
E. N. Avrorin, B. K. Vodolaga, N. P. Voloshin, V. F. Kuropatenko, G. V. Kovalenko, V. A. Simonenko, B. T. Chernodolyuk, Experimental investigation of shell effects on the shock adiabats of aluminum and lead, Pis'ma Zh. Eksp. Teor. Fiz. 43(5), 241 244 (1986) [in Russian] (Sov. Phys. JETP Lett. 43(2), 93 96 (1986)) | http://www.ihed.ras.ru/rusbank/catsearch.php |  | 2.712 | 12.4414 | 4.587537 | 23790.102 | 107.1 | 84.46 |  | 3566.746
B. L. Glushak, A. P. Zharkov, M. V. Zhernokletov, V. Ya. Ternovoi, A. S. Filimonov, V. E. Fortov, Experimental investigation of the thermodynamics of dense plasmas formed from metals at high energy concentrations, Zh. Eksp. Teor. Fiz. 96, 1301 1318 (1989) [in Russian] (Sov. Phys. JETP 69(4), 739 749 (1989)) | http://www.ihed.ras.ru/rusbank/catsearch.php |  | 2.712 | 4.7817 | 1.763164 | 210.777 | 13.4 | 5.8 |  | 16.82
B. L. Glushak, A. P. Zharkov, M. V. Zhernokletov, V. Ya. Ternovoi, A. S. Filimonov, V. E. Fortov, Experimental investigation of the thermodynamics of dense plasmas formed from metals at high energy concentrations, Zh. Eksp. Teor. Fiz. 96, 1301 1318 (1989) [in Russian] (Sov. Phys. JETP 69(4), 739 749 (1989)) | http://www.ihed.ras.ru/rusbank/catsearch.php |  | 2.712 | 4.9309 | 1.818178 | 239.199 | 14 | 6.3 |  | 19.845
B. L. Glushak, A. P. Zharkov, M. V. Zhernokletov, V. Ya. Ternovoi, A. S. Filimonov, V. E. Fortov, Experimental investigation of the thermodynamics of dense plasmas formed from metals at high energy concentrations, Zh. Eksp. Teor. Fiz. 96, 1301 1318 (1989) [in Russian] (Sov. Phys. JETP 69(4), 739 749 (1989)) | http://www.ihed.ras.ru/rusbank/catsearch.php |  | 2.712 | 5.0807 | 1.873414 | 276.95 | 14.8 | 6.9 |  | 23.805
B. L. Glushak, A. P. Zharkov, M. V. Zhernokletov, V. Ya. Ternovoi, A. S. Filimonov, V. E. Fortov, Experimental investigation of the thermodynamics of dense plasmas formed from metals at high energy concentrations, Zh. Eksp. Teor. Fiz. 96, 1301 1318 (1989) [in Russian] (Sov. Phys. JETP 69(4), 739 749 (1989)) | http://www.ihed.ras.ru/rusbank/catsearch.php |  | 2.712 | 5.0646 | 1.867478 | 302.659 | 15.5 | 7.2 |  | 25.92
B. L. Glushak, A. P. Zharkov, M. V. Zhernokletov, V. Ya. Ternovoi, A. S. Filimonov, V. E. Fortov, Experimental investigation of the thermodynamics of dense plasmas formed from metals at high energy concentrations, Zh. Eksp. Teor. Fiz. 96, 1301 1318 (1989) [in Russian] (Sov. Phys. JETP 69(4), 739 749 (1989)) | http://www.ihed.ras.ru/rusbank/catsearch.php |  | 2.712 | 5.7291 | 2.1125 | 407.912 | 16.9 | 8.9 |  | 39.605
M. A. Podurets, G. V. Simakov, R. F. Trunin, Transition of stishovite to a denser phase, Izv. Akad. Nauk SSSR. Fiz. Zemli 4, 30 37 (1990) [in Russian] | http://www.ihed.ras.ru/rusbank/catsearch.php |  | 2.712 | 4.0847 | 1.506158 | 87.351 | 9.79 | 3.29 |  | 5.412
M. A. Podurets, V.M.Ktitorov, R.F.Trunin, L. V. Popov, A.Ya.Matveev, B. V. Pechenkin, A. G. Sevast'yanov, Shock wave compression of aluninum at pressures of 1,7 TPa, Teplofiz. Vys. Temp. 32(6), 952 955 (1994) [in Russian] | http://www.ihed.ras.ru/rusbank/catsearch.php |  | 2.712 | 8.7069 | 3.210509 | 1737.036 | 30.5 | 21 |  | 220.5
R. F. Trunin, N. V. Panov, A. B. Medvedev, Compressibilities of iron, aluminum, molybdenum, titanum and tantalum at shock pressures of 1 2.5 TPa. Pis'ma Zh. Eksp. Teor. Fiz. 62(7), 572 575 (1995) [in Russian] | http://www.ihed.ras.ru/rusbank/catsearch.php |  | 2.712 | 7.2111 | 2.65896 | 988.48 | 24.17 | 15.08 |  | 113.703
R. F. Trunin, M. A. Podurets, G. V. Simakov, L. V. Popov, A. G. Sevast'yanov, New data on aluminum, plexiglas and quartz compression obtained in strong shock wave of underground nuclear explosion, Zh. Eksp. Teor. Fiz. 108 (3), 851 861 (1995) [in Russian] | http://www.ihed.ras.ru/rusbank/catsearch.php |  | 2.712 | 5.1741 | 1.907854 | 248.262 | 13.87 | 6.6 |  | 21.78
R. F. Trunin, M. A. Podurets, G. V. Simakov, L. V. Popov, A. G. Sevast'yanov, New data on aluminum, plexiglas and quartz compression obtained in strong shock wave of underground nuclear explosion, Zh. Eksp. Teor. Fiz. 108 (3), 851 861 (1995) [in Russian] | http://www.ihed.ras.ru/rusbank/catsearch.php |  | 2.712 | 5.3249 | 1.963459 | 323.443 | 15.59 | 7.65 |  | 29.261
R. F. Trunin, M. A. Podurets, G. V. Simakov, L. V. Popov, A. G. Sevast'yanov, New data on aluminum, plexiglas and quartz compression obtained in strong shock wave of underground nuclear explosion, Zh. Eksp. Teor. Fiz. 108 (3), 851 861 (1995) [in Russian] | http://www.ihed.ras.ru/rusbank/catsearch.php |  | 2.712 | 6.015 | 2.21792 | 472.381 | 17.81 | 9.78 |  | 47.824
R. F. Trunin, M. A. Podurets, G. V. Simakov, L. V. Popov, A. G. Sevast'yanov, New data on aluminum, plexiglas and quartz compression obtained in strong shock wave of underground nuclear explosion, Zh. Eksp. Teor. Fiz. 108 (3), 851 861 (1995) [in Russian] | http://www.ihed.ras.ru/rusbank/catsearch.php |  | 2.712 | 6.2984 | 2.322419 | 525.098 | 18.44 | 10.5 |  | 55.125
R. F. Trunin, M. A. Podurets, G. V. Simakov, L. V. Popov, A. G. Sevast'yanov, New data on aluminum, plexiglas and quartz compression obtained in strong shock wave of underground nuclear explosion, Zh. Eksp. Teor. Fiz. 108 (3), 851 861 (1995) [in Russian] | http://www.ihed.ras.ru/rusbank/catsearch.php |  | 2.712 | 6.379 | 2.352139 | 572.919 | 19.17 | 11.02 |  | 60.72
R. F. Trunin, M. A. Podurets, G. V. Simakov, L. V. Popov, A. G. Sevast'yanov, New data on aluminum, plexiglas and quartz compression obtained in strong shock wave of underground nuclear explosion, Zh. Eksp. Teor. Fiz. 108 (3), 851 861 (1995) [in Russian] | http://www.ihed.ras.ru/rusbank/catsearch.php |  | 2.712 | 7.0384 | 2.59528 | 650.243 | 19.75 | 12.14 |  | 73.69
R. F. Trunin, M. A. Podurets, G. V. Simakov, L. V. Popov, A. G. Sevast'yanov, New data on aluminum, plexiglas and quartz compression obtained in strong shock wave of underground nuclear explosion, Zh. Eksp. Teor. Fiz. 108 (3), 851 861 (1995) [in Russian] | http://www.ihed.ras.ru/rusbank/catsearch.php |  | 2.712 | 8.198 | 3.022861 | 1269.664 | 26.45 | 17.7 |  | 156.645
R. F. Trunin, N. V. Panov, A. B. Medvedev, Shock compressibilities of iron, aluminum and tantalum at terapascal pressures. Chem.phis. 14(2 3), 97 99 (1995) [in Russian] | http://www.ihed.ras.ru/rusbank/catsearch.php |  | 2.712 | 6.515 | 2.402286 | 691.506 | 20.9 | 12.2 |  | 74.42
R. F. Trunin, L.F.Gudarenko, M. V. Zhernokletov, G. V. Simakov, Experimental data on shock compressibility and adiabatic expansion of condensed substances, RFNC, Sarov (2001) [in Russian] | http://www.ihed.ras.ru/rusbank/catsearch.php |  | 2.712 | 3.0821 | 1.136468 | 13.216 | 6.37 | 0.765 |  | 0.293
R. F. Trunin, L.F.Gudarenko, M. V. Zhernokletov, G. V. Simakov, Experimental data on shock compressibility and adiabatic expansion of condensed substances, RFNC, Sarov (2001) [in Russian] | http://www.ihed.ras.ru/rusbank/catsearch.php |  | 2.712 | 3.1488 | 1.161062 | 16.19 | 6.56 | 0.91 |  | 0.414
R. F. Trunin, L.F.Gudarenko, M. V. Zhernokletov, G. V. Simakov, Experimental data on shock compressibility and adiabatic expansion of condensed substances, RFNC, Sarov (2001) [in Russian] | http://www.ihed.ras.ru/rusbank/catsearch.php |  | 2.712 | 3.3411 | 1.231969 | 26.251 | 7.17 | 1.35 |  | 0.911
R. F. Trunin, L.F.Gudarenko, M. V. Zhernokletov, G. V. Simakov, Experimental data on shock compressibility and adiabatic expansion of condensed substances, RFNC, Sarov (2001) [in Russian] | http://www.ihed.ras.ru/rusbank/catsearch.php |  | 2.712 | 3.3935 | 1.251291 | 29.182 | 7.32 | 1.47 |  | 1.08
R. F. Trunin, L.F.Gudarenko, M. V. Zhernokletov, G. V. Simakov, Experimental data on shock compressibility and adiabatic expansion of condensed substances, RFNC, Sarov (2001) [in Russian] | http://www.ihed.ras.ru/rusbank/catsearch.php |  | 2.712 | 3.622 | 1.335546 | 44.045 | 8.04 | 2.02 |  | 2.04
R. F. Trunin, L.F.Gudarenko, M. V. Zhernokletov, G. V. Simakov, Experimental data on shock compressibility and adiabatic expansion of condensed substances, RFNC, Sarov (2001) [in Russian] | http://www.ihed.ras.ru/rusbank/catsearch.php |  | 2.712 | 3.6721 | 1.354019 | 46.179 | 8.07 | 2.11 |  | 2.226
R. F. Trunin, L.F.Gudarenko, M. V. Zhernokletov, G. V. Simakov, Experimental data on shock compressibility and adiabatic expansion of condensed substances, RFNC, Sarov (2001) [in Russian] | http://www.ihed.ras.ru/rusbank/catsearch.php |  | 2.712 | 4.2937 | 1.583223 | 111.405 | 10.56 | 3.89 |  | 7.566
R. F. Trunin, L.F.Gudarenko, M. V. Zhernokletov, G. V. Simakov, Experimental data on shock compressibility and adiabatic expansion of condensed substances, RFNC, Sarov (2001) [in Russian] | http://www.ihed.ras.ru/rusbank/catsearch.php |  | 2.712 | 4.3099 | 1.589196 | 118.802 | 10.87 | 4.03 |  | 8.12
M. D. Knudson, R. W. Lemke, D. B. Hayes, C. A. Hall, C. Deeney, and J. R. Asay, Near absolute Hugoniot measurements in aluminum to 500 GPa using a magnetically accelerated flyer plate technique. J. Appl. Phys. v.94(7), p.4420 4431 (2003). | http://www.ihed.ras.ru/rusbank/catsearch.php |  | 2.712 | 4.3236 | 1.594248 | 124.102 | 11.08 | 4.13 |  | 8.528
M. D. Knudson, R. W. Lemke, D. B. Hayes, C. A. Hall, C. Deeney, and J. R. Asay, Near absolute Hugoniot measurements in aluminum to 500 GPa using a magnetically accelerated flyer plate technique. J. Appl. Phys. v.94(7), p.4420 4431 (2003). | http://www.ihed.ras.ru/rusbank/catsearch.php |  | 2.712 | 4.4075 | 1.625184 | 134.632 | 11.36 | 4.37 |  | 9.548
M. D. Knudson, R. W. Lemke, D. B. Hayes, C. A. Hall, C. Deeney, and J. R. Asay, Near absolute Hugoniot measurements in aluminum to 500 GPa using a magnetically accelerated flyer plate technique. J. Appl. Phys. v.94(7), p.4420 4431 (2003). | http://www.ihed.ras.ru/rusbank/catsearch.php |  | 2.712 | 5.0533 | 1.863311 | 238.256 | 13.77 | 6.38 |  | 20.352
M. D. Knudson, R. W. Lemke, D. B. Hayes, C. A. Hall, C. Deeney, and J. R. Asay, Near absolute Hugoniot measurements in aluminum to 500 GPa using a magnetically accelerated flyer plate technique. J. Appl. Phys. v.94(7), p.4420 4431 (2003). | http://www.ihed.ras.ru/rusbank/catsearch.php |  | 2.712 | 5.0796 | 1.873009 | 248.108 | 14.01 | 6.53 |  | 21.32
M. D. Knudson, R. W. Lemke, D. B. Hayes, C. A. Hall, C. Deeney, and J. R. Asay, Near absolute Hugoniot measurements in aluminum to 500 GPa using a magnetically accelerated flyer plate technique. J. Appl. Phys. v.94(7), p.4420 4431 (2003). | http://www.ihed.ras.ru/rusbank/catsearch.php |  | 2.712 | 5.2211 | 1.925184 | 280.485 | 14.67 | 7.05 |  | 24.851
M. D. Knudson, R. W. Lemke, D. B. Hayes, C. A. Hall, C. Deeney, and J. R. Asay, Near absolute Hugoniot measurements in aluminum to 500 GPa using a magnetically accelerated flyer plate technique. J. Appl. Phys. v.94(7), p.4420 4431 (2003). | http://www.ihed.ras.ru/rusbank/catsearch.php |  | 2.712 | 5.2588 | 1.939086 | 281.499 | 14.64 | 7.09 |  | 25.134
M. D. Knudson, R. W. Lemke, D. B. Hayes, C. A. Hall, C. Deeney, and J. R. Asay, Near absolute Hugoniot measurements in aluminum to 500 GPa using a magnetically accelerated flyer plate technique. J. Appl. Phys. v.94(7), p.4420 4431 (2003). | http://www.ihed.ras.ru/rusbank/catsearch.php |  | 2.712 | 5.2514 | 1.936357 | 291.543 | 14.91 | 7.21 |  | 25.992
M. D. Knudson, R. W. Lemke, D. B. Hayes, C. A. Hall, C. Deeney, and J. R. Asay, Near absolute Hugoniot measurements in aluminum to 500 GPa using a magnetically accelerated flyer plate technique. J. Appl. Phys. v.94(7), p.4420 4431 (2003). | http://www.ihed.ras.ru/rusbank/catsearch.php |  | 2.712 | 5.2125 | 1.922013 | 293.89 | 15.03 | 7.21 |  | 25.992
M. D. Knudson, R. W. Lemke, D. B. Hayes, C. A. Hall, C. Deeney, and J. R. Asay, Near absolute Hugoniot measurements in aluminum to 500 GPa using a magnetically accelerated flyer plate technique. J. Appl. Phys. v.94(7), p.4420 4431 (2003). | http://www.ihed.ras.ru/rusbank/catsearch.php |  | 2.712 | 5.3288 | 1.964897 | 304.059 | 15.11 | 7.42 |  | 27.528
M. D. Knudson, R. W. Lemke, D. B. Hayes, C. A. Hall, C. Deeney, and J. R. Asay, Near absolute Hugoniot measurements in aluminum to 500 GPa using a magnetically accelerated flyer plate technique. J. Appl. Phys. v.94(7), p.4420 4431 (2003). | http://www.ihed.ras.ru/rusbank/catsearch.php |  | 2.712 | 5.2955 | 1.952618 | 307.704 | 15.25 | 7.44 |  | 27.677
M. D. Knudson, R. W. Lemke, D. B. Hayes, C. A. Hall, C. Deeney, and J. R. Asay, Near absolute Hugoniot measurements in aluminum to 500 GPa using a magnetically accelerated flyer plate technique. J. Appl. Phys. v.94(7), p.4420 4431 (2003). | http://www.ihed.ras.ru/rusbank/catsearch.php |  | 2.712 | 5.3433 | 1.970243 | 309.778 | 15.23 | 7.5 |  | 28.125
M. D. Knudson, R. W. Lemke, D. B. Hayes, C. A. Hall, C. Deeney, and J. R. Asay, Near absolute Hugoniot measurements in aluminum to 500 GPa using a magnetically accelerated flyer plate technique. J. Appl. Phys. v.94(7), p.4420 4431 (2003). | http://www.ihed.ras.ru/rusbank/catsearch.php |  | 2.712 | 5.4511 | 2.009993 | 352.36 | 16.08 | 8.08 |  | 32.643
M. D. Knudson, R. W. Lemke, D. B. Hayes, C. A. Hall, C. Deeney, and J. R. Asay, Near absolute Hugoniot measurements in aluminum to 500 GPa using a magnetically accelerated flyer plate technique. J. Appl. Phys. v.94(7), p.4420 4431 (2003). | http://www.ihed.ras.ru/rusbank/catsearch.php |  | 2.712 | 5.8683 | 2.163827 | 463.724 | 17.83 | 9.59 |  | 45.984
M. D. Knudson, R. W. Lemke, D. B. Hayes, C. A. Hall, C. Deeney, and J. R. Asay, Near absolute Hugoniot measurements in aluminum to 500 GPa using a magnetically accelerated flyer plate technique. J. Appl. Phys. v.94(7), p.4420 4431 (2003). | http://www.ihed.ras.ru/rusbank/catsearch.php |  | 2.712 | 5.9225 | 2.183813 | 466.847 | 17.82 | 9.66 |  | 46.658
M. D. Knudson, R. W. Lemke, D. B. Hayes, C. A. Hall, C. Deeney, and J. R. Asay, Near absolute Hugoniot measurements in aluminum to 500 GPa using a magnetically accelerated flyer plate technique. J. Appl. Phys. v.94(7), p.4420 4431 (2003). | http://www.ihed.ras.ru/rusbank/catsearch.php |  | 2.712 | 6.0047 | 2.214122 | 475.959 | 17.89 | 9.81 |  | 48.118
Near absolute Hugoniot measurements in aluminum to 500 GPa using a magnetically accelerated flyer plate technique | https://sci hub.se/https://doi.org/10.1063/1.1604967 | 6061 T6 | 2.699 |  |  | 123.5 | 11.08 | 4.13
Near absolute Hugoniot measurements in aluminum to 500 GPa using a magnetically accelerated flyer plate technique | https://sci hub.se/https://doi.org/10.1063/1.1604968 | 6061 T6 | 2.699 |  |  | 133.9 | 11.36 | 4.37
Near absolute Hugoniot measurements in aluminum to 500 GPa using a magnetically accelerated flyer plate technique | https://sci hub.se/https://doi.org/10.1063/1.1604969 | 6061 T6 | 2.734 |  |  | 240.3 | 13.77 | 6.38
Near absolute Hugoniot measurements in aluminum to 500 GPa using a magnetically accelerated flyer plate technique | https://sci hub.se/https://doi.org/10.1063/1.1604970 | 6061 T6 | 2.699 |  |  | 246.7 | 14.01 | 6.53
Near absolute Hugoniot measurements in aluminum to 500 GPa using a magnetically accelerated flyer plate technique | https://sci hub.se/https://doi.org/10.1063/1.1604971 | 6061 T6 | 2.699 |  |  | 280.2 | 14.64 | 7.09
Near absolute Hugoniot measurements in aluminum to 500 GPa using a magnetically accelerated flyer plate technique | https://sci hub.se/https://doi.org/10.1063/1.1604972 | 6061 T6 | 2.734 |  |  | 282.6 | 14.67 | 7.05
Near absolute Hugoniot measurements in aluminum to 500 GPa using a magnetically accelerated flyer plate technique | https://sci hub.se/https://doi.org/10.1063/1.1604973 | 6061 T6 | 2.699 |  |  | 290 | 14.91 | 7.21
Near absolute Hugoniot measurements in aluminum to 500 GPa using a magnetically accelerated flyer plate technique | https://sci hub.se/https://doi.org/10.1063/1.1604974 | 6061 T6 | 2.699 |  |  | 292.3 | 15.03 | 7.21
Near absolute Hugoniot measurements in aluminum to 500 GPa using a magnetically accelerated flyer plate technique | https://sci hub.se/https://doi.org/10.1063/1.1604975 | 6061 T6 | 2.699 |  |  | 302.5 | 15.11 | 7.42
Near absolute Hugoniot measurements in aluminum to 500 GPa using a magnetically accelerated flyer plate technique | https://sci hub.se/https://doi.org/10.1063/1.1604976 | 6061 T6 | 2.734 |  |  | 310 | 15.25 | 7.44
Near absolute Hugoniot measurements in aluminum to 500 GPa using a magnetically accelerated flyer plate technique | https://sci hub.se/https://doi.org/10.1063/1.1604977 | 6061 T6 | 2.734 |  |  | 312.3 | 15.23 | 7.5
Near absolute Hugoniot measurements in aluminum to 500 GPa using a magnetically accelerated flyer plate technique | https://sci hub.se/https://doi.org/10.1063/1.1604978 | 6061 T6 | 2.699 |  |  | 350.8 | 16.08 | 8.08
Near absolute Hugoniot measurements in aluminum to 500 GPa using a magnetically accelerated flyer plate technique | https://sci hub.se/https://doi.org/10.1063/1.1604979 | 6061 T6 | 2.734 |  |  | 467.4 | 17.83 | 9.59
Near absolute Hugoniot measurements in aluminum to 500 GPa using a magnetically accelerated flyer plate technique | https://sci hub.se/https://doi.org/10.1063/1.1604980 | 6061 T6 | 2.699 |  |  | 464.6 | 17.82 | 9.66
Near absolute Hugoniot measurements in aluminum to 500 GPa using a magnetically accelerated flyer plate technique | https://sci hub.se/https://doi.org/10.1063/1.1604981 | 6061 T6 | 2.699 |  |  | 473.4 | 17.89 | 9.81
Adiabatic release measurements in aluminum from 240 to 500 GPa states on the principal Hugoniot | https://sci hub.se/https://doi.org/10.1063/1.1863421 | 6061 T6 | 0.2 |  |  | 31.5 | 14.04 | 11.23
Adiabatic release measurements in aluminum from 240 to 500 GPa states on the principal Hugoniot | https://sci hub.se/https://doi.org/10.1063/1.1863422 | 6061 T6 | 0.2 |  |  | 33.4 | 14.52 | 11.5
Adiabatic release measurements in aluminum from 240 to 500 GPa states on the principal Hugoniot | https://sci hub.se/https://doi.org/10.1063/1.1863423 | 6061 T6 | 0.2 |  |  | 39.3 | 15.62 | 12.58
Adiabatic release measurements in aluminum from 240 to 500 GPa states on the principal Hugoniot | https://sci hub.se/https://doi.org/10.1063/1.1863424 | 6061 T6 | 0.2 |  |  | 40.6 | 15.79 | 12.86
Adiabatic release measurements in aluminum from 240 to 500 GPa states on the principal Hugoniot | https://sci hub.se/https://doi.org/10.1063/1.1863425 | 6061 T6 | 0.2 |  |  | 41.5 | 15.88 | 13.05
Adiabatic release measurements in aluminum from 240 to 500 GPa states on the principal Hugoniot | https://sci hub.se/https://doi.org/10.1063/1.1863426 | 6061 T6 | 0.2 |  |  | 41.9 | 15.91 | 13.18
Adiabatic release measurements in aluminum from 240 to 500 GPa states on the principal Hugoniot | https://sci hub.se/https://doi.org/10.1063/1.1863427 | 6061 T6 | 0.2 |  |  | 43 | 16.11 | 13.34
Adiabatic release measurements in aluminum from 240 to 500 GPa states on the principal Hugoniot | https://sci hub.se/https://doi.org/10.1063/1.1863428 | 6061 T6 | 0.2 |  |  | 73.3 | 21.13 | 17.35
Adiabatic release measurements in aluminum from 240 to 500 GPa states on the principal Hugoniot | https://sci hub.se/https://doi.org/10.1063/1.1863429 | 6061 T6 | 0.2 |  |  | 75 | 21.26 | 17.64
Adiabatic release measurements in aluminum from 240 to 500 GPa states on the principal Hugoniot | https://sci hub.se/https://doi.org/10.1063/1.1863430 | 6061 T6 | 0.2 |  |  | 75.9 | 21.38 | 17.76
Adiabatic release measurements in aluminum from 240 to 500 GPa states on the principal Hugoniot | https://sci hub.se/https://doi.org/10.1063/1.1863431 | 6061 T6 | 0.2 |  |  | 74.2 | 21.38 | 17.36
Adiabatic release measurements in aluminum from 240 to 500 GPa states on the principal Hugoniot | https://sci hub.se/https://doi.org/10.1063/1.1863432 | 6061 T6 | 0.2 |  |  | 76.6 | 21.78 | 17.58
Equation of State of Solids: Aluminum and Teflon | chrome extension://efaidnbmnnnibpcajpcglclefindmkaj/https://apps.dtic.mil/sti/pdfs/AD0625579.pdf | 2024 | 2.702702703 | 3.36700337 | 1.245791246 | 0 | 7.31 | 1.45 | 0.8027027 | 1.065
Equation of State of Solids: Aluminum and Teflon | chrome extension://efaidnbmnnnibpcajpcglclefindmkaj/https://apps.dtic.mil/sti/pdfs/AD0625579.pdf | 2024 | 2.702702703 | 3.52112676 | 1.302816901 | 0 | 7.75 | 1.8 | 0.76756757 | 1.621
Equation of State of Solids: Aluminum and Teflon | chrome extension://efaidnbmnnnibpcajpcglclefindmkaj/https://apps.dtic.mil/sti/pdfs/AD0625579.pdf | 2024 | 2.702702703 | 3.7593985 | 1.390977444 | 0 | 8.77 | 2.46 | 0.71891892 | 3.031
Equation of State of Solids: Aluminum and Teflon | chrome extension://efaidnbmnnnibpcajpcglclefindmkaj/https://apps.dtic.mil/sti/pdfs/AD0625579.pdf | 2024 | 2.702702703 | 3.77358491 | 1.396226415 | 0 | 9.06 | 2.58 | 0.71621622 | 3.323
Equation of State of Solids: Aluminum and Teflon | chrome extension://efaidnbmnnnibpcajpcglclefindmkaj/https://apps.dtic.mil/sti/pdfs/AD0625579.pdf | 2024 | 2.702702703 | 3.84615385 | 1.423076923 | 0 | 9.13 | 2.71 | 0.7027027 | 3.656
Equation of State of Solids: Aluminum and Teflon | chrome extension://efaidnbmnnnibpcajpcglclefindmkaj/https://apps.dtic.mil/sti/pdfs/AD0625579.pdf | 2024 | 1.926782274 | 3.04878049 | 1.582317073 | 0 | 5.08 | 1.88 | 0.63198459 | 1.757
Equation of State of Solids: Aluminum and Teflon | chrome extension://efaidnbmnnnibpcajpcglclefindmkaj/https://apps.dtic.mil/sti/pdfs/AD0625579.pdf | 2024 | 1.923076923 | 3.34448161 | 1.739130435 | 0 | 7.15 | 3.03 | 0.575 | 4.618
Equation of State of Solids: Aluminum and Teflon | chrome extension://efaidnbmnnnibpcajpcglclefindmkaj/https://apps.dtic.mil/sti/pdfs/AD0625579.pdf | 2024 | 1.919385797 | 3.41296928 | 1.778156997 | 0 | 7.79 | 3.42 | 0.56238004 | 5.825
Equation of State of Solids: Aluminum and Teflon | chrome extension://efaidnbmnnnibpcajpcglclefindmkaj/https://apps.dtic.mil/sti/pdfs/AD0625579.pdf | 2024 | 1.589825119 | 2.88184438 | 1.812680115 | 0 | 5.43 | 2.43 | 0.55166932 | 2.961
Equation of State of Solids: Aluminum and Teflon | chrome extension://efaidnbmnnnibpcajpcglclefindmkaj/https://apps.dtic.mil/sti/pdfs/AD0625579.pdf | 2024 | 1.584786054 | 2.93255132 | 1.850439883 | 0 | 5.82 | 2.67 | 0.54041204 | 3.567
Equation of State of Solids: Aluminum and Teflon | chrome extension://efaidnbmnnnibpcajpcglclefindmkaj/https://apps.dtic.mil/sti/pdfs/AD0625579.pdf | 2024 | 1.589825119 | 2.90697674 | 1.828488372 | 0 | 5.93 | 2.69 | 0.54689984 | 3.619
Equation of State of Solids: Aluminum and Teflon | chrome extension://efaidnbmnnnibpcajpcglclefindmkaj/https://apps.dtic.mil/sti/pdfs/AD0625579.pdf | 2024 | 1.587301587 | 2.95857988 | 1.863905325 | 0 | 6.58 | 3.05 | 0.53650794 | 4.657
Equation of State of Solids: Aluminum and Teflon | chrome extension://efaidnbmnnnibpcajpcglclefindmkaj/https://apps.dtic.mil/sti/pdfs/AD0625579.pdf | 2024 | 1.589825119 | 3.003003 | 1.888888889 | 0 | 6.5 | 3.06 | 0.52941176 | 4.676
Equation of State of Solids: Aluminum and Teflon | chrome extension://efaidnbmnnnibpcajpcglclefindmkaj/https://apps.dtic.mil/sti/pdfs/AD0625579.pdf | 2024 | 1.584786054 | 2.98507463 | 1.88358209 | 0 | 6.83 | 3.2 | 0.53090333 | 5.135
Equation of State of Solids: Aluminum and Teflon | chrome extension://efaidnbmnnnibpcajpcglclefindmkaj/https://apps.dtic.mil/sti/pdfs/AD0625579.pdf | 2024 | 1.584786054 | 2.99401198 | 1.889221557 | 0 | 6.9 | 3.25 | 0.52931854 | 5.272
Equation of State of Solids: Aluminum and Teflon | chrome extension://efaidnbmnnnibpcajpcglclefindmkaj/https://apps.dtic.mil/sti/pdfs/AD0625579.pdf | 2024 | 1.579778831 | 2.99401198 | 1.895209581 | 0 | 6.91 | 3.26 | 0.52764613 | 5.322
Equation of State of Solids: Aluminum and Teflon | chrome extension://efaidnbmnnnibpcajpcglclefindmkaj/https://apps.dtic.mil/sti/pdfs/AD0625579.pdf | 2024 | 1.587301587 | 3.003003 | 1.891891892 | 0 | 7.29 | 3.44 | 0.52857143 | 5.895
Equation of State of Solids: Aluminum and Teflon | chrome extension://efaidnbmnnnibpcajpcglclefindmkaj/https://apps.dtic.mil/sti/pdfs/AD0625579.pdf | 2024 | 1.584786054 | 3.03030303 | 1.912121212 | 0 | 7.49 | 3.58 | 0.5229794 | 6.311
Equation of State of Solids: Aluminum and Teflon | chrome extension://efaidnbmnnnibpcajpcglclefindmkaj/https://apps.dtic.mil/sti/pdfs/AD0625579.pdf | 2024 | 1.57480315 | 3.05810398 | 1.941896024 | 0 | 7.55 | 3.66 | 0.51496063 | 6.714
Equation of State of Solids: Aluminum and Teflon | chrome extension://efaidnbmnnnibpcajpcglclefindmkaj/https://apps.dtic.mil/sti/pdfs/AD0625579.pdf | 2024 | 1.349527665 | 2.73972603 | 2.030136986 | 0 | 5.09 | 2.58 | 0.4925776 | 3.319
Equation of State of Solids: Aluminum and Teflon | chrome extension://efaidnbmnnnibpcajpcglclefindmkaj/https://apps.dtic.mil/sti/pdfs/AD0625579.pdf | 2024 | 1.349527665 | 2.74725275 | 2.035714286 | 0 | 5.57 | 2.82 | 0.49122807 | 3.385
Equation of State of Solids: Aluminum and Teflon | chrome extension://efaidnbmnnnibpcajpcglclefindmkaj/https://apps.dtic.mil/sti/pdfs/AD0625579.pdf | 2024 | 1.349527665 | 2.72479564 | 2.019073569 | 0 | 5.54 | 2.85 | 0.49527665 | 4.076
Equation of State of Solids: Aluminum and Teflon | chrome extension://efaidnbmnnnibpcajpcglclefindmkaj/https://apps.dtic.mil/sti/pdfs/AD0625579.pdf | 2024 | 1.349527665 | 2.7100271 | 2.008130081 | 0 | 6.72 | 3.37 | 0.49797571 | 5.673
Equation of State of Solids: Aluminum and Teflon | chrome extension://efaidnbmnnnibpcajpcglclefindmkaj/https://apps.dtic.mil/sti/pdfs/AD0625579.pdf | 2024 | 1.351351351 | 2.7100271 | 2.005420054 | 0 | 6.79 | 3.41 | 0.49864865 | 5.806
Equation of State of Solids: Aluminum and Teflon | chrome extension://efaidnbmnnnibpcajpcglclefindmkaj/https://apps.dtic.mil/sti/pdfs/AD0625579.pdf | 2024 | 1.349527665 | 2.76243094 | 2.046961326 | 0 | 7.16 | 3.6 | 0.48852901 | 6.49
Equation of State of Solids: Aluminum and Teflon | chrome extension://efaidnbmnnnibpcajpcglclefindmkaj/https://apps.dtic.mil/sti/pdfs/AD0625579.pdf | 2024 | 1.344086022 | 2.84900285 | 2.11965812 | 0 | 7.29 | 3.85 | 0.47177419 | 7.408
Equation of State of Solids: Aluminum and Teflon | chrome extension://efaidnbmnnnibpcajpcglclefindmkaj/https://apps.dtic.mil/sti/pdfs/AD0625579.pdf | 2024 | 1.349527665 | 2.77777778 | 2.058333333 | 0 | 7.32 | 3.78 | 0.48582996 | 7.105
Equation of State of Solids: Aluminum and Teflon | chrome extension://efaidnbmnnnibpcajpcglclefindmkaj/https://apps.dtic.mil/sti/pdfs/AD0625579.pdf | 2024 | 2.702703 | 3.367003 | 1.245791 | 28.6 | 7.31 | 1.45 | 0.8027027 | 1.065
Equation of State of Solids: Aluminum and Teflon | chrome extension://efaidnbmnnnibpcajpcglclefindmkaj/https://apps.dtic.mil/sti/pdfs/AD0625579.pdf | 2024 | 2.702703 | 3.521127 | 1.302817 | 37.7 | 7.75 | 1.8 | 0.7675676 | 1.621
Equation of State of Solids: Aluminum and Teflon | chrome extension://efaidnbmnnnibpcajpcglclefindmkaj/https://apps.dtic.mil/sti/pdfs/AD0625579.pdf | 2024 | 2.702703 | 3.759398 | 1.390977 | 58.3 | 8.77 | 2.46 | 0.7189189 | 3.031
Equation of State of Solids: Aluminum and Teflon | chrome extension://efaidnbmnnnibpcajpcglclefindmkaj/https://apps.dtic.mil/sti/pdfs/AD0625579.pdf | 2024 | 2.702703 | 3.773585 | 1.396226 | 63.3 | 9.06 | 2.58 | 0.7162162 | 3.323
Equation of State of Solids: Aluminum and Teflon | chrome extension://efaidnbmnnnibpcajpcglclefindmkaj/https://apps.dtic.mil/sti/pdfs/AD0625579.pdf | 2024 | 2.702703 | 3.846154 | 1.423077 | 66.7 | 9.13 | 2.71 | 0.7027027 | 3.656
Equation of State of Solids: Aluminum and Teflon | chrome extension://efaidnbmnnnibpcajpcglclefindmkaj/https://apps.dtic.mil/sti/pdfs/AD0625579.pdf | 2024 | 1.926782 | 3.04878 | 1.582317 | 18.4 | 5.08 | 1.88 | 0.6319846 | 1.757
Equation of State of Solids: Aluminum and Teflon | chrome extension://efaidnbmnnnibpcajpcglclefindmkaj/https://apps.dtic.mil/sti/pdfs/AD0625579.pdf | 2024 | 1.923077 | 3.344482 | 1.73913 | 41.8 | 7.15 | 3.03 | 0.575 | 4.618
Equation of State of Solids: Aluminum and Teflon | chrome extension://efaidnbmnnnibpcajpcglclefindmkaj/https://apps.dtic.mil/sti/pdfs/AD0625579.pdf | 2024 | 1.919386 | 3.412969 | 1.778157 | 51.1 | 7.79 | 3.42 | 0.56238 | 5.825
Equation of State of Solids: Aluminum and Teflon | chrome extension://efaidnbmnnnibpcajpcglclefindmkaj/https://apps.dtic.mil/sti/pdfs/AD0625579.pdf | 2024 | 1.589825 | 2.881844 | 1.81268 | 21 | 5.43 | 2.43 | 0.5516693 | 2.961
Equation of State of Solids: Aluminum and Teflon | chrome extension://efaidnbmnnnibpcajpcglclefindmkaj/https://apps.dtic.mil/sti/pdfs/AD0625579.pdf | 2024 | 1.584786 | 2.932551 | 1.85044 | 24.6 | 5.82 | 2.67 | 0.540412 | 3.567
Equation of State of Solids: Aluminum and Teflon | chrome extension://efaidnbmnnnibpcajpcglclefindmkaj/https://apps.dtic.mil/sti/pdfs/AD0625579.pdf | 2024 | 1.589825 | 2.906977 | 1.828488 | 25.4 | 5.93 | 2.69 | 0.5468998 | 3.619
Equation of State of Solids: Aluminum and Teflon | chrome extension://efaidnbmnnnibpcajpcglclefindmkaj/https://apps.dtic.mil/sti/pdfs/AD0625579.pdf | 2024 | 1.587302 | 2.95858 | 1.863905 | 31.9 | 6.58 | 3.05 | 0.5365079 | 4.657
Equation of State of Solids: Aluminum and Teflon | chrome extension://efaidnbmnnnibpcajpcglclefindmkaj/https://apps.dtic.mil/sti/pdfs/AD0625579.pdf | 2024 | 1.589825 | 3.003003 | 1.888889 | 31.6 | 6.5 | 3.06 | 0.5294118 | 4.676
Equation of State of Solids: Aluminum and Teflon | chrome extension://efaidnbmnnnibpcajpcglclefindmkaj/https://apps.dtic.mil/sti/pdfs/AD0625579.pdf | 2024 | 1.584786 | 2.985075 | 1.883582 | 34.7 | 6.83 | 3.2 | 0.5309033 | 5.135
Equation of State of Solids: Aluminum and Teflon | chrome extension://efaidnbmnnnibpcajpcglclefindmkaj/https://apps.dtic.mil/sti/pdfs/AD0625579.pdf | 2024 | 1.584786 | 2.994012 | 1.889222 | 33.5 | 6.9 | 3.25 | 0.5293185 | 5.272
Equation of State of Solids: Aluminum and Teflon | chrome extension://efaidnbmnnnibpcajpcglclefindmkaj/https://apps.dtic.mil/sti/pdfs/AD0625579.pdf | 2024 | 1.579779 | 2.994012 | 1.89521 | 35.6 | 6.91 | 3.26 | 0.5276461 | 5.322
Equation of State of Solids: Aluminum and Teflon | chrome extension://efaidnbmnnnibpcajpcglclefindmkaj/https://apps.dtic.mil/sti/pdfs/AD0625579.pdf | 2024 | 1.587302 | 3.003003 | 1.891892 | 39.7 | 7.29 | 3.44 | 0.5285714 | 5.895
Equation of State of Solids: Aluminum and Teflon | chrome extension://efaidnbmnnnibpcajpcglclefindmkaj/https://apps.dtic.mil/sti/pdfs/AD0625579.pdf | 2024 | 1.584786 | 3.030303 | 1.912121 | 42.6 | 7.49 | 3.58 | 0.5229794 | 6.311
Equation of State of Solids: Aluminum and Teflon | chrome extension://efaidnbmnnnibpcajpcglclefindmkaj/https://apps.dtic.mil/sti/pdfs/AD0625579.pdf | 2024 | 1.574803 | 3.058104 | 1.941896 | 43.6 | 7.55 | 3.66 | 0.5149606 | 6.714
Equation of State of Solids: Aluminum and Teflon | chrome extension://efaidnbmnnnibpcajpcglclefindmkaj/https://apps.dtic.mil/sti/pdfs/AD0625579.pdf | 2024 | 1.349528 | 2.739726 | 2.030137 | 17.7 | 5.09 | 2.58 | 0.4925776 | 3.319
Equation of State of Solids: Aluminum and Teflon | chrome extension://efaidnbmnnnibpcajpcglclefindmkaj/https://apps.dtic.mil/sti/pdfs/AD0625579.pdf | 2024 | 1.349528 | 2.747253 | 2.035714 | 21.2 | 5.57 | 2.82 | 0.4912281 | 3.385
Equation of State of Solids: Aluminum and Teflon | chrome extension://efaidnbmnnnibpcajpcglclefindmkaj/https://apps.dtic.mil/sti/pdfs/AD0625579.pdf | 2024 | 1.349528 | 2.724796 | 2.019074 | 21.8 | 5.54 | 2.85 | 0.4952767 | 4.076
Equation of State of Solids: Aluminum and Teflon | chrome extension://efaidnbmnnnibpcajpcglclefindmkaj/https://apps.dtic.mil/sti/pdfs/AD0625579.pdf | 2024 | 1.349528 | 2.710027 | 2.00813 | 30.5 | 6.72 | 3.37 | 0.4979757 | 5.673
Equation of State of Solids: Aluminum and Teflon | chrome extension://efaidnbmnnnibpcajpcglclefindmkaj/https://apps.dtic.mil/sti/pdfs/AD0625579.pdf | 2024 | 1.351351 | 2.710027 | 2.00542 | 31.3 | 6.79 | 3.41 | 0.4986486 | 5.806
Equation of State of Solids: Aluminum and Teflon | chrome extension://efaidnbmnnnibpcajpcglclefindmkaj/https://apps.dtic.mil/sti/pdfs/AD0625579.pdf | 2024 | 1.349528 | 2.762431 | 2.046961 | 34.8 | 7.16 | 3.6 | 0.488529 | 6.49
Equation of State of Solids: Aluminum and Teflon | chrome extension://efaidnbmnnnibpcajpcglclefindmkaj/https://apps.dtic.mil/sti/pdfs/AD0625579.pdf | 2024 | 1.344086 | 2.849003 | 2.119658 | 37.7 | 7.29 | 3.85 | 0.4717742 | 7.408
Equation of State of Solids: Aluminum and Teflon | chrome extension://efaidnbmnnnibpcajpcglclefindmkaj/https://apps.dtic.mil/sti/pdfs/AD0625579.pdf | 2024 | 1.349528 | 2.777778 | 2.058333 | 37.3 | 7.32 | 3.78 | 0.48583 | 7.105
Mitchell A C and Nellis W J 1982 J. Appl. Phys. 52 3363–74 | https://sci hub.se/10.1088/1742 6596/946/1/012091 | 1100 | 2.703 | 3.397 | 1.256752 | 30.6 | 7.445 | 1.52 | 0.7957021
Mitchell A C and Nellis W J 1982 J. Appl. Phys. 52 3363–75 | https://sci hub.se/10.1088/1742 6596/946/1/012092 | 1100 | 2.705 | 3.544 | 1.310166 | 40.61 | 7.964 | 1.885 | 0.7632619
Mitchell A C and Nellis W J 1982 J. Appl. Phys. 52 3363–76 | https://sci hub.se/10.1088/1742 6596/946/1/012093 | 1100 | 2.715 | 3.804 | 1.401105 | 60.33 | 8.81 | 2.522 | 0.7137224
Mitchell A C and Nellis W J 1982 J. Appl. Phys. 52 3363–77 | https://sci hub.se/10.1088/1742 6596/946/1/012094 | 1100 | 2.712 | 3.977 | 1.466445 | 76.32 | 9.406 | 2.992 | 0.681921
Mitchell A C and Nellis W J 1982 J. Appl. Phys. 52 3363–78 | https://sci hub.se/10.1088/1742 6596/946/1/012095 | 1100 | 2.71 | 4.19 | 1.546125 | 99 | 10.17 | 3.592 | 0.646778
Mitchell A C and Nellis W J 1982 J. Appl. Phys. 52 3363–79 | https://sci hub.se/10.1088/1742 6596/946/1/012096 | 1100 | 2.698 | 4.277 | 1.585248 | 111.3 | 10.57 | 3.902 | 0.630816
Mitchell A C and Nellis W J 1982 J. Appl. Phys. 52 3363–80 | https://sci hub.se/10.1088/1742 6596/946/1/012097 | 1100 | 2.715 | 4.448 | 1.638306 | 133.9 | 11.25 | 4.382 | 0.6103867
Mitchell A C and Nellis W J 1982 J. Appl. Phys. 52 3363–81 | https://sci hub.se/10.1088/1742 6596/946/1/012098 | 1100 | 2.703 | 4.499 | 1.664447 | 144.9 | 11.59 | 4626 | 0.6008002
Mitchell A C and Nellis W J 1982 J. Appl. Phys. 52 3363–82 | https://sci hub.se/10.1088/1742 6596/946/1/012099 | 1100 | 2.705 | 4.545 | 1.680222 | 151.7 | 11.77 | 4.765 | 0.5951595
Mitchell A C and Nellis W J 1982 J. Appl. Phys. 52 3363–83 | https://sci hub.se/10.1088/1742 6596/946/1/012100 | 1100 | 2.715 | 4.589 | 1.690239 | 159.6 | 12 | 4.9 | 0.5916322
Mitchell A C and Nellis W J 1982 J. Appl. Phys. 52 3363–84 | https://sci hub.se/10.1088/1742 6596/946/1/012101 | 1100 | 2.7 | 4.622 | 1.711852 | 162.8 | 12.04 | 5.007 | 0.5841627
Mitchell A C and Nellis W J 1982 J. Appl. Phys. 52 3363–85 | https://sci hub.se/10.1088/1742 6596/946/1/012102 | 1100 | 2.704 | 4.631 | 1.712648 | 165.8 | 12.14 | 5.052 | 0.5838912
Mitchell A C and Nellis W J 1982 J. Appl. Phys. 52 3363–86 | https://sci hub.se/10.1088/1742 6596/946/1/012103 | 1100 | 2.706 | 4.661 | 1.722469 | 167.8 | 12.16 | 5.1 | 0.5805621

## SiO2
Fuente | Enlace | Forma | R0 (g/cm3) | R(g/cm3) | R/R0 | Pressure (GPa) | Us (km/s) | Up (km/s) | V/V0 | E-E0 (kJ/g)
G. A. Adadurov, A. N. Dremin, S. V. Pershin, V. N. Rodionov, Yu. N. Ryabinin, Shock compression of quartz, Zh. Prikl. Mekh. Tekhn. Fiz. 4, 81-89 (1962) [in Russian] | http://www.ihed.ras.ru/rusbank/catsearch.php | Quartz | 2.649961 | 3.4052 | 1.285 | 14.989 | 5.05 | 1.12 | 0.7782101 | 0.627
G. A. Adadurov, A. N. Dremin, S. V. Pershin, V. N. Rodionov, Yu. N. Ryabinin, Shock compression of quartz, Zh. Prikl. Mekh. Tekhn. Fiz. 4, 81-89 (1962) [in Russian] | http://www.ihed.ras.ru/rusbank/catsearch.php | Quartz | 2.649587 | 3.5266 | 1.331 | 18.295 | 5.27 | 1.31 | 0.7513148 | 0.858
G. A. Adadurov, A. N. Dremin, S. V. Pershin, V. N. Rodionov, Yu. N. Ryabinin, Shock compression of quartz, Zh. Prikl. Mekh. Tekhn. Fiz. 4, 81-89 (1962) [in Russian] | http://www.ihed.ras.ru/rusbank/catsearch.php | Quartz | 2.649777 | 4.1522 | 1.567 | 27.853 | 5.39 | 1.95 | 0.6381621 | 1.901
G. A. Adadurov, A. N. Dremin, S. V. Pershin, V. N. Rodionov, Yu. N. Ryabinin, Shock compression of quartz, Zh. Prikl. Mekh. Tekhn. Fiz. 4, 81-89 (1962) [in Russian] | http://www.ihed.ras.ru/rusbank/catsearch.php | Quartz | 2.649744 | 4.6556 | 1.757 | 47.2 | 6.43 | 2.77 | 0.569152 | 3.836
G. A. Adadurov, A. N. Dremin, S. V. Pershin, V. N. Rodionov, Yu. N. Ryabinin, Shock compression of quartz, Zh. Prikl. Mekh. Tekhn. Fiz. 4, 81-89 (1962) [in Russian] | http://www.ihed.ras.ru/rusbank/catsearch.php | Quartz | 2.650472 | 5.0571 | 1.908 | 63.228 | 7.08 | 3.37 | 0.524109 | 5.678
L. V. Al'tshuler, R. F. Trunin, G. V. Simakov, Shock compression of periclase and quartz and composition of low Earth's mantl, Izv. Akad. Nauk SSSR. Fiz. Zemli 10, 1-6 (1965) [in Russian] | http://www.ihed.ras.ru/rusbank/catsearch.php | Quartz | 2.650411 | 4.511 | 1.702 | 40.148 | 6.06 | 2.5 | 0.5875441 | 3.125
L. V. Al'tshuler, R. F. Trunin, G. V. Simakov, Shock compression of periclase and quartz and composition of low Earth's mantl, Izv. Akad. Nauk SSSR. Fiz. Zemli 10, 1-6 (1965) [in Russian] | http://www.ihed.ras.ru/rusbank/catsearch.php | Quartz | 2.649746 | 4.698 | 1.773 | 59.555 | 7.18 | 3.13 | 0.5640158 | 4.898
L. V. Al'tshuler, R. F. Trunin, G. V. Simakov, Shock compression of periclase and quartz and composition of low Earth's mantl, Izv. Akad. Nauk SSSR. Fiz. Zemli 10, 1-6 (1965) [in Russian] | http://www.ihed.ras.ru/rusbank/catsearch.php | Quartz | 2.650223 | 4.7598 | 1.796 | 65.897 | 7.49 | 3.32 | 0.5567929 | 5.511
L. V. Al'tshuler, R. F. Trunin, G. V. Simakov, Shock compression of periclase and quartz and composition of low Earth's mantl, Izv. Akad. Nauk SSSR. Fiz. Zemli 10, 1-6 (1965) [in Russian] | http://www.ihed.ras.ru/rusbank/catsearch.php | Quartz | 2.650703 | 4.8985 | 1.848 | 88.714 | 8.54 | 3.92 | 0.5411255 | 7.683
L. V. Al'tshuler, R. F. Trunin, G. V. Simakov, Shock compression of periclase and quartz and composition of low Earth's mantl, Izv. Akad. Nauk SSSR. Fiz. Zemli 10, 1-6 (1965) [in Russian] | http://www.ihed.ras.ru/rusbank/catsearch.php | Quartz | 2.6495 | 5.0367 | 1.901 | 101.488 | 8.99 | 4.26 | 0.5260389 | 9.074
L. V. Al'tshuler, R. F. Trunin, G. V. Simakov, Shock compression of periclase and quartz and composition of low Earth's mantl, Izv. Akad. Nauk SSSR. Fiz. Zemli 10, 1-6 (1965) [in Russian] | http://www.ihed.ras.ru/rusbank/catsearch.php | Quartz | 2.650169 | 5.4779 | 2.067 | 197.324 | 12.01 | 6.2 | 0.4837929 | 19.22
R. F. Trunin, G. V. Simakov, M. A. Podurets, B. N. Moiseev, L. V. Popov, Dynamical compressibility of quartz and quartzite at high pressures, Izv. Akad. Nauk SSSR. Fiz Zemli 1, 13-20 (1971) [in Russian] (Bull. Akad. Nauk SSSR, Physics of the Solid Earth 1, 8-15 (1971)) | http://www.ihed.ras.ru/rusbank/catsearch.php | Quartz | 2.649905 | 2.7877 | 1.052 | 3.352 | 5.06 | 0.25 | 0.9505703 | 0.031
R. F. Trunin, G. V. Simakov, M. A. Podurets, B. N. Moiseev, L. V. Popov, Dynamical compressibility of quartz and quartzite at high pressures, Izv. Akad. Nauk SSSR. Fiz Zemli 1, 13-20 (1971) [in Russian] (Bull. Akad. Nauk SSSR, Physics of the Solid Earth 1, 8-15 (1971)) | http://www.ihed.ras.ru/rusbank/catsearch.php | Quartz | 2.649156 | 2.824 | 1.066 | 4.132 | 5.03 | 0.31 | 0.9380863 | 0.048
R. F. Trunin, G. V. Simakov, M. A. Podurets, B. N. Moiseev, L. V. Popov, Dynamical compressibility of quartz and quartzite at high pressures, Izv. Akad. Nauk SSSR. Fiz Zemli 1, 13-20 (1971) [in Russian] (Bull. Akad. Nauk SSSR, Physics of the Solid Earth 1, 8-15 (1971)) | http://www.ihed.ras.ru/rusbank/catsearch.php | Quartz | 2.64991 | 2.9414 | 1.11 | 7.799 | 5.45 | 0.54 | 0.9009009 | 0.146
R. F. Trunin, G. V. Simakov, M. A. Podurets, B. N. Moiseev, L. V. Popov, Dynamical compressibility of quartz and quartzite at high pressures, Izv. Akad. Nauk SSSR. Fiz Zemli 1, 13-20 (1971) [in Russian] (Bull. Akad. Nauk SSSR, Physics of the Solid Earth 1, 8-15 (1971)) | http://www.ihed.ras.ru/rusbank/catsearch.php | Quartz | 2.649742 | 3.079 | 1.162 | 11.87 | 5.67 | 0.79 | 0.8605852 | 0.312
R. F. Trunin, G. V. Simakov, M. A. Podurets, B. N. Moiseev, L. V. Popov, Dynamical compressibility of quartz and quartzite at high pressures, Izv. Akad. Nauk SSSR. Fiz Zemli 1, 13-20 (1971) [in Russian] (Bull. Akad. Nauk SSSR, Physics of the Solid Earth 1, 8-15 (1971)) | http://www.ihed.ras.ru/rusbank/catsearch.php | Quartz | 2.649805 | 3.3944 | 1.281 | 18.881 | 5.7 | 1.25 | 0.7806401 | 0.781
R. F. Trunin, G. V. Simakov, M. A. Podurets, B. N. Moiseev, L. V. Popov, Dynamical compressibility of quartz and quartzite at high pressures, Izv. Akad. Nauk SSSR. Fiz Zemli 1, 13-20 (1971) [in Russian] (Bull. Akad. Nauk SSSR, Physics of the Solid Earth 1, 8-15 (1971)) | http://www.ihed.ras.ru/rusbank/catsearch.php | Quartz | 2.649718 | 3.752 | 1.416 | 25.466 | 5.72 | 1.68 | 0.7062147 | 1.411
R. F. Trunin, G. V. Simakov, M. A. Podurets, B. N. Moiseev, L. V. Popov, Dynamical compressibility of quartz and quartzite at high pressures, Izv. Akad. Nauk SSSR. Fiz Zemli 1, 13-20 (1971) [in Russian] (Bull. Akad. Nauk SSSR, Physics of the Solid Earth 1, 8-15 (1971)) | http://www.ihed.ras.ru/rusbank/catsearch.php | Quartz | 2.650064 | 4.1182 | 1.554 | 31.237 | 5.75 | 2.05 | 0.6435006 | 2.101
R. F. Trunin, G. V. Simakov, M. A. Podurets, B. N. Moiseev, L. V. Popov, Dynamical compressibility of quartz and quartzite at high pressures, Izv. Akad. Nauk SSSR. Fiz Zemli 1, 13-20 (1971) [in Russian] (Bull. Akad. Nauk SSSR, Physics of the Solid Earth 1, 8-15 (1971)) | http://www.ihed.ras.ru/rusbank/catsearch.php | Quartz | 2.65 | 4.4308 | 1.672 | 41.871 | 6.27 | 2.52 | 0.5980861 | 3.175
R. F. Trunin, G. V. Simakov, M. A. Podurets, B. N. Moiseev, L. V. Popov, Dynamical compressibility of quartz and quartzite at high pressures, Izv. Akad. Nauk SSSR. Fiz Zemli 1, 13-20 (1971) [in Russian] (Bull. Akad. Nauk SSSR, Physics of the Solid Earth 1, 8-15 (1971)) | http://www.ihed.ras.ru/rusbank/catsearch.php | Quartz | 2.65073 | 4.5407 | 1.713 | 41.059 | 6.1 | 2.54 | 0.5837712 | 3.226
R. F. Trunin, G. V. Simakov, M. A. Podurets, B. N. Moiseev, L. V. Popov, Dynamical compressibility of quartz and quartzite at high pressures, Izv. Akad. Nauk SSSR. Fiz Zemli 1, 13-20 (1971) [in Russian] (Bull. Akad. Nauk SSSR, Physics of the Solid Earth 1, 8-15 (1971)) | http://www.ihed.ras.ru/rusbank/catsearch.php | Quartz | 2.649746 | 4.698 | 1.773 | 59.555 | 7.18 | 3.13 | 0.5640158 | 4.898
R. F. Trunin, G. V. Simakov, M. A. Podurets, B. N. Moiseev, L. V. Popov, Dynamical compressibility of quartz and quartzite at high pressures, Izv. Akad. Nauk SSSR. Fiz Zemli 1, 13-20 (1971) [in Russian] (Bull. Akad. Nauk SSSR, Physics of the Solid Earth 1, 8-15 (1971)) | http://www.ihed.ras.ru/rusbank/catsearch.php | Quartz | 2.64981 | 4.8783 | 1.841 | 88.695 | 8.56 | 3.91 | 0.5431831 | 7.644
R. F. Trunin, G. V. Simakov, M. A. Podurets, B. N. Moiseev, L. V. Popov, Dynamical compressibility of quartz and quartzite at high pressures, Izv. Akad. Nauk SSSR. Fiz Zemli 1, 13-20 (1971) [in Russian] (Bull. Akad. Nauk SSSR, Physics of the Solid Earth 1, 8-15 (1971)) | http://www.ihed.ras.ru/rusbank/catsearch.php | Quartz | 2.650703 | 4.8985 | 1.848 | 88.714 | 8.54 | 3.92 | 0.5411255 | 7.683
R. F. Trunin, G. V. Simakov, M. A. Podurets, B. N. Moiseev, L. V. Popov, Dynamical compressibility of quartz and quartzite at high pressures, Izv. Akad. Nauk SSSR. Fiz Zemli 1, 13-20 (1971) [in Russian] (Bull. Akad. Nauk SSSR, Physics of the Solid Earth 1, 8-15 (1971)) | http://www.ihed.ras.ru/rusbank/catsearch.php | Quartz | 2.650539 | 5.4071 | 2.04 | 198.489 | 12.12 | 6.18 | 0.4901961 | 19.096
R. F. Trunin, G. V. Simakov, M. A. Podurets, B. N. Moiseev, L. V. Popov, Dynamical compressibility of quartz and quartzite at high pressures, Izv. Akad. Nauk SSSR. Fiz Zemli 1, 13-20 (1971) [in Russian] (Bull. Akad. Nauk SSSR, Physics of the Solid Earth 1, 8-15 (1971)) | http://www.ihed.ras.ru/rusbank/catsearch.php | Quartz | 2.650169 | 5.4779 | 2.067 | 197.324 | 12.01 | 6.2 | 0.4837929 | 19.22
R. F. Trunin, G. V. Simakov, M. A. Podurets, B. N. Moiseev, L. V. Popov, Dynamical compressibility of quartz and quartzite at high pressures, Izv. Akad. Nauk SSSR. Fiz Zemli 1, 13-20 (1971) [in Russian] (Bull. Akad. Nauk SSSR, Physics of the Solid Earth 1, 8-15 (1971)) | http://www.ihed.ras.ru/rusbank/catsearch.php | Quartz | 2.650595 | 5.7942 | 2.186 | 265.975 | 13.6 | 7.38 | 0.4574565 | 27.232
R. F. Trunin, G. V. Simakov, M. A. Podurets, B. N. Moiseev, L. V. Popov, Dynamical compressibility of quartz and quartzite at high pressures, Izv. Akad. Nauk SSSR. Fiz Zemli 1, 13-20 (1971) [in Russian] (Bull. Akad. Nauk SSSR, Physics of the Solid Earth 1, 8-15 (1971)) | http://www.ihed.ras.ru/rusbank/catsearch.php | Quartz | 2.650322 | 6.1726 | 2.329 | 353.09 | 15.28 | 8.72 | 0.4293688 | 38.019
R. F. Trunin, G. V. Simakov, M. A. Podurets, B. N. Moiseev, L. V. Popov, Dynamical compressibility of quartz and quartzite at high pressures, Izv. Akad. Nauk SSSR. Fiz Zemli 1, 13-20 (1971) [in Russian] (Bull. Akad. Nauk SSSR, Physics of the Solid Earth 1, 8-15 (1971)) | http://www.ihed.ras.ru/rusbank/catsearch.php | Quartz | 2.649742 | 6.1633 | 2.326 | 359.186 | 15.42 | 8.79 | 0.4299226 | 38.632
R. F. Trunin, G. V. Simakov, M. A. Podurets, B. N. Moiseev, L. V. Popov, Dynamical compressibility of quartz and quartzite at high pressures, Izv. Akad. Nauk SSSR. Fiz Zemli 1, 13-20 (1971) [in Russian] (Bull. Akad. Nauk SSSR, Physics of the Solid Earth 1, 8-15 (1971)) | http://www.ihed.ras.ru/rusbank/catsearch.php | Quartz | 2.650293 | 6.7927 | 2.563 | 548.956 | 18.43 | 11.24 | 0.3901678 | 63.169
R. F. Trunin, G. V. Simakov, M. A. Podurets, B. N. Moiseev, L. V. Popov, Dynamical compressibility of quartz and quartzite at high pressures, Izv. Akad. Nauk SSSR. Fiz Zemli 1, 13-20 (1971) [in Russian] (Bull. Akad. Nauk SSSR, Physics of the Solid Earth 1, 8-15 (1971)) | http://www.ihed.ras.ru/rusbank/catsearch.php | Quartz | 2.650417 | 6.9918 | 2.638 | 652.988 | 19.92 | 12.37 | 0.3790751 | 76.508
M. N. Pavlovskii, Measurements of sound velocity in quartzite, dolomite, anhydrite, sodiumn cloride, paraffin, plexiglas, polyethilene, and fluoroplast-4 under shock compression, Zh. Prikl. Mekh. Tekhn. Fiz. 5, 136-139 (1976) [in Russian] | http://www.ihed.ras.ru/rusbank/catsearch.php | Quartz | 2.64991 | 2.9414 | 1.11 | 7.799 | 5.45 | 0.54 | 0.9009009 | 0.146
M. N. Pavlovskii, Measurements of sound velocity in quartzite, dolomite, anhydrite, sodiumn cloride, paraffin, plexiglas, polyethilene, and fluoroplast-4 under shock compression, Zh. Prikl. Mekh. Tekhn. Fiz. 5, 136-139 (1976) [in Russian] | http://www.ihed.ras.ru/rusbank/catsearch.php | Quartz | 2.649742 | 3.079 | 1.162 | 11.87 | 5.67 | 0.79 | 0.8605852 | 0.312
M. N. Pavlovskii, Measurements of sound velocity in quartzite, dolomite, anhydrite, sodiumn cloride, paraffin, plexiglas, polyethilene, and fluoroplast-4 under shock compression, Zh. Prikl. Mekh. Tekhn. Fiz. 5, 136-139 (1976) [in Russian] | http://www.ihed.ras.ru/rusbank/catsearch.php | Quartz | 2.649805 | 3.3944 | 1.281 | 18.881 | 5.7 | 1.25 | 0.7806401 | 0.781
M. N. Pavlovskii, Measurements of sound velocity in quartzite, dolomite, anhydrite, sodiumn cloride, paraffin, plexiglas, polyethilene, and fluoroplast-4 under shock compression, Zh. Prikl. Mekh. Tekhn. Fiz. 5, 136-139 (1976) [in Russian] | http://www.ihed.ras.ru/rusbank/catsearch.php | Quartz | 2.650836 | 3.4885 | 1.316 | 20.694 | 5.7 | 1.37 | 0.7598784 | 0.938
M. N. Pavlovskii, Measurements of sound velocity in quartzite, dolomite, anhydrite, sodiumn cloride, paraffin, plexiglas, polyethilene, and fluoroplast-4 under shock compression, Zh. Prikl. Mekh. Tekhn. Fiz. 5, 136-139 (1976) [in Russian] | http://www.ihed.ras.ru/rusbank/catsearch.php | Quartz | 2.650073 | 3.62 | 1.366 | 23.151 | 5.71 | 1.53 | 0.7320644 | 1.17
M. N. Pavlovskii, Measurements of sound velocity in quartzite, dolomite, anhydrite, sodiumn cloride, paraffin, plexiglas, polyethilene, and fluoroplast-4 under shock compression, Zh. Prikl. Mekh. Tekhn. Fiz. 5, 136-139 (1976) [in Russian] | http://www.ihed.ras.ru/rusbank/catsearch.php | Quartz | 2.649718 | 3.752 | 1.416 | 25.466 | 5.72 | 1.68 | 0.7062147 | 1.411
M. N. Pavlovskii, Measurements of sound velocity in quartzite, dolomite, anhydrite, sodiumn cloride, paraffin, plexiglas, polyethilene, and fluoroplast-4 under shock compression, Zh. Prikl. Mekh. Tekhn. Fiz. 5, 136-139 (1976) [in Russian] | http://www.ihed.ras.ru/rusbank/catsearch.php | Quartz | 2.650064 | 4.1182 | 1.554 | 31.237 | 5.75 | 2.05 | 0.6435006 | 2.101
M. van Thiel (Ed.), Compendium of shock wave data, (Livermore: Lawrence Livermore Laboratory Report UCRL-50108, 1977), 373-376 | http://www.ihed.ras.ru/rusbank/catsearch.php | Quartz | 2.650239 | 3.8773 | 1.463 | 27.215 | 5.696 | 1.803 | 0.683527 | 1.625
M. van Thiel (Ed.), Compendium of shock wave data, (Livermore: Lawrence Livermore Laboratory Report UCRL-50108, 1977), 373-377 | http://www.ihed.ras.ru/rusbank/catsearch.php | Quartz | 2.650237 | 3.9091 | 1.475 | 27.103 | 5.635 | 1.815 | 0.6779661 | 1.647
M. van Thiel (Ed.), Compendium of shock wave data, (Livermore: Lawrence Livermore Laboratory Report UCRL-50108, 1977), 373-378 | http://www.ihed.ras.ru/rusbank/catsearch.php | Quartz | 2.650717 | 4.0662 | 1.534 | 29.829 | 5.685 | 1.98 | 0.6518905 | 1.96
M. van Thiel (Ed.), Compendium of shock wave data, (Livermore: Lawrence Livermore Laboratory Report UCRL-50108, 1977), 373-379 | http://www.ihed.ras.ru/rusbank/catsearch.php | Quartz | 2.649626 | 4.6077 | 1.739 | 37.745 | 5.79 | 2.46 | 0.5750431 | 3.026
M. van Thiel (Ed.), Compendium of shock wave data, (Livermore: Lawrence Livermore Laboratory Report UCRL-50108, 1977), 373-380 | http://www.ihed.ras.ru/rusbank/catsearch.php | Quartz | 2.650231 | 4.5902 | 1.732 | 37.941 | 5.82 | 2.46 | 0.5773672 | 3.026
M. van Thiel (Ed.), Compendium of shock wave data, (Livermore: Lawrence Livermore Laboratory Report UCRL-50108, 1977), 373-381 | http://www.ihed.ras.ru/rusbank/catsearch.php | Quartz | 2.649258 | 4.6415 | 1.752 | 37.986 | 5.78 | 2.48 | 0.5707763 | 3.075
M. van Thiel (Ed.), Compendium of shock wave data, (Livermore: Lawrence Livermore Laboratory Report UCRL-50108, 1977), 373-382 | http://www.ihed.ras.ru/rusbank/catsearch.php | Quartz | 2.65077 | 4.3022 | 1.623 | 45.931 | 6.718 | 2.58 | 0.6161429 | 3.328
M. van Thiel (Ed.), Compendium of shock wave data, (Livermore: Lawrence Livermore Laboratory Report UCRL-50108, 1977), 373-383 | http://www.ihed.ras.ru/rusbank/catsearch.php | Quartz | 2.650367 | 4.6885 | 1.769 | 41.52 | 6.003 | 2.61 | 0.5652911 | 3.406
S. P. Marsh (Ed.), LASL Shock Hugoniot Data, (Univ. California Press, Berkeley, 1980) | http://www.ihed.ras.ru/rusbank/catsearch.php | Quartz | 2.650528 | 4.5165 | 1.704 | 40.045 | 6.047 | 2.499 | 0.5868545 | 3.123
S. P. Marsh (Ed.), LASL Shock Hugoniot Data, (Univ. California Press, Berkeley, 1980) | http://www.ihed.ras.ru/rusbank/catsearch.php | Quartz | 2.649828 | 4.616 | 1.742 | 43.596 | 6.215 | 2.647 | 0.5740528 | 3.503
S. P. Marsh (Ed.), LASL Shock Hugoniot Data, (Univ. California Press, Berkeley, 1980) | http://www.ihed.ras.ru/rusbank/catsearch.php | Quartz | 2.649943 | 4.6586 | 1.758 | 49.469 | 6.58 | 2.837 | 0.5688282 | 4.024
S. P. Marsh (Ed.), LASL Shock Hugoniot Data, (Univ. California Press, Berkeley, 1980) | http://www.ihed.ras.ru/rusbank/catsearch.php | Quartz | 2.649943 | 4.6586 | 1.758 | 49.469 | 6.58 | 2.837 | 0.5688282 | 4.024
S. P. Marsh (Ed.), LASL Shock Hugoniot Data, (Univ. California Press, Berkeley, 1980) | http://www.ihed.ras.ru/rusbank/catsearch.php | Quartz | 2.649745 | 4.6768 | 1.765 | 54.156 | 6.867 | 2.976 | 0.5665722 | 4.428
S. P. Marsh (Ed.), LASL Shock Hugoniot Data, (Univ. California Press, Berkeley, 1980) | http://www.ihed.ras.ru/rusbank/catsearch.php | Quartz | 2.649745 | 4.6768 | 1.765 | 54.156 | 6.867 | 2.976 | 0.5665722 | 4.428
S. P. Marsh (Ed.), LASL Shock Hugoniot Data, (Univ. California Press, Berkeley, 1980) | http://www.ihed.ras.ru/rusbank/catsearch.php | Quartz | 2.650533 | 4.7206 | 1.781 | 68.328 | 7.667 | 3.363 | 0.5614823 | 5.655
S. P. Marsh (Ed.), LASL Shock Hugoniot Data, (Univ. California Press, Berkeley, 1980) | http://www.ihed.ras.ru/rusbank/catsearch.php | Quartz | 2.650552 | 4.7975 | 1.81 | 69.73 | 7.667 | 3.432 | 0.5524862 | 5.889
S. P. Marsh (Ed.), LASL Shock Hugoniot Data, (Univ. California Press, Berkeley, 1980) | http://www.ihed.ras.ru/rusbank/catsearch.php | Quartz | 2.650163 | 4.8763 | 1.84 | 68.766 | 7.539 | 3.442 | 0.5434783 | 5.924
S. P. Marsh (Ed.), LASL Shock Hugoniot Data, (Univ. California Press, Berkeley, 1980) | http://www.ihed.ras.ru/rusbank/catsearch.php | Quartz | 2.650384 | 4.829 | 1.822 | 69.577 | 7.628 | 3.442 | 0.5488474 | 5.924
S. P. Marsh (Ed.), LASL Shock Hugoniot Data, (Univ. California Press, Berkeley, 1980) | http://www.ihed.ras.ru/rusbank/catsearch.php | Quartz | 2.650027 | 4.8628 | 1.835 | 69.798 | 7.608 | 3.462 | 0.5449591 | 5.993
S. P. Marsh (Ed.), LASL Shock Hugoniot Data, (Univ. California Press, Berkeley, 1980) | http://www.ihed.ras.ru/rusbank/catsearch.php | Quartz | 2.650411 | 4.837 | 1.825 | 70.248 | 7.657 | 3.462 | 0.5479452 | 5.993
R. F. Trunin, L.F.Gudarenko, M. V. Zhernokletov, G. V. Simakov, Experimental data on shock compressibility and adiabatic expansion of condensed substances, RFNC, Sarov (2001) [in Russian] | http://www.ihed.ras.ru/rusbank/catsearch.php | Quartz | 2.650411 | 4.511 | 1.702 | 40.148 | 6.06 | 2.5 | 0.5875441 | 3.125
R. F. Trunin, L.F.Gudarenko, M. V. Zhernokletov, G. V. Simakov, Experimental data on shock compressibility and adiabatic expansion of condensed substances, RFNC, Sarov (2001) [in Russian] | http://www.ihed.ras.ru/rusbank/catsearch.php | Quartz | 2.650223 | 4.7598 | 1.796 | 65.897 | 7.49 | 3.32 | 0.5567929 | 5.511
R. F. Trunin, L.F.Gudarenko, M. V. Zhernokletov, G. V. Simakov, Experimental data on shock compressibility and adiabatic expansion of condensed substances, RFNC, Sarov (2001) [in Russian] | http://www.ihed.ras.ru/rusbank/catsearch.php | Quartz | 2.6495 | 5.0367 | 1.901 | 101.488 | 8.99 | 4.26 | 0.5260389 | 9.074
R. F. Trunin, L.F.Gudarenko, M. V. Zhernokletov, G. V. Simakov, Experimental data on shock compressibility and adiabatic expansion of condensed substances, RFNC, Sarov (2001) [in Russian] | http://www.ihed.ras.ru/rusbank/catsearch.php | Quartz | 2.65012 | 5.5361 | 2.089 | 255.524 | 13.6 | 7.09 | 0.4786979 | 25.134
R. F. Trunin, L.F.Gudarenko, M. V. Zhernokletov, G. V. Simakov, Experimental data on shock compressibility and adiabatic expansion of condensed substances, RFNC, Sarov (2001) [in Russian] | http://www.ihed.ras.ru/rusbank/catsearch.php | Quartz | 2.649932 | 5.8855 | 2.221 | 340.133 | 15.28 | 8.4 | 0.4502476 | 35.28
R. F. Trunin, L.F.Gudarenko, M. V. Zhernokletov, G. V. Simakov, Experimental data on shock compressibility and adiabatic expansion of condensed substances, RFNC, Sarov (2001) [in Russian] | http://www.ihed.ras.ru/rusbank/catsearch.php | Quartz | 2.649836 | 6.4603 | 2.438 | 530.885 | 18.43 | 10.87 | 0.4101723 | 59.078
R. F. Trunin, L.F.Gudarenko, M. V. Zhernokletov, G. V. Simakov, Experimental data on shock compressibility and adiabatic expansion of condensed substances, RFNC, Sarov (2001) [in Russian] | http://www.ihed.ras.ru/rusbank/catsearch.php | Quartz | 2.650102 | 6.4689 | 2.441 | 544.142 | 18.65 | 11.01 | 0.4096682 | 60.61
R. F. Trunin, L.F.Gudarenko, M. V. Zhernokletov, G. V. Simakov, Experimental data on shock compressibility and adiabatic expansion of condensed substances, RFNC, Sarov (2001) [in Russian] | http://www.ihed.ras.ru/rusbank/catsearch.php | Quartz | 2.65038 | 6.6233 | 2.499 | 630.817 | 19.92 | 11.95 | 0.4001601 | 71.401
R. F. Trunin, L.F.Gudarenko, M. V. Zhernokletov, G. V. Simakov, Experimental data on shock compressibility and adiabatic expansion of condensed substances, RFNC, Sarov (2001) [in Russian] | http://www.ihed.ras.ru/rusbank/catsearch.php | Quartz | 2.649968 | 8.2891 | 3.128 | 1963.253 | 33 | 22.45 | 0.3196931 | 252.001
S. P. Marsh (Ed.), LASL Shock Hugoniot Data, (Univ. California Press, Berkeley, 1980) | http://www.ihed.ras.ru/rusbank/catsearch.php | Quartz amorphous | 2.204 | 2.204 | 1 | 0 | 4.071 | 0 | 1 | 0
S. P. Marsh (Ed.), LASL Shock Hugoniot Data, (Univ. California Press, Berkeley, 1980) | http://www.ihed.ras.ru/rusbank/catsearch.php | Quartz amorphous | 2.204 | 2.5499 | 1.157 | 8.122 | 5.212 | 0.707 | 0.8643476 | 0.25
S. P. Marsh (Ed.), LASL Shock Hugoniot Data, (Univ. California Press, Berkeley, 1980) | http://www.ihed.ras.ru/rusbank/catsearch.php | Quartz amorphous | 2.204 | 2.5849 | 1.173 | 8.914 | 5.239 | 0.772 | 0.8526442 | 0.298
S. P. Marsh (Ed.), LASL Shock Hugoniot Data, (Univ. California Press, Berkeley, 1980) | http://www.ihed.ras.ru/rusbank/catsearch.php | Quartz amorphous | 2.204 | 2.7401 | 1.243 | 11.287 | 5.116 | 1.001 | 0.8043502 | 0.501
S. P. Marsh (Ed.), LASL Shock Hugoniot Data, (Univ. California Press, Berkeley, 1980) | http://www.ihed.ras.ru/rusbank/catsearch.php | Quartz amorphous | 2.204 | 2.7964 | 1.269 | 12.407 | 5.155 | 1.092 | 0.7881562 | 0.596
S. P. Marsh (Ed.), LASL Shock Hugoniot Data, (Univ. California Press, Berkeley, 1980) | http://www.ihed.ras.ru/rusbank/catsearch.php | Quartz amorphous | 2.204 | 2.8095 | 1.275 | 12.239 | 5.076 | 1.094 | 0.7844812 | 0.598
S. P. Marsh (Ed.), LASL Shock Hugoniot Data, (Univ. California Press, Berkeley, 1980) | http://www.ihed.ras.ru/rusbank/catsearch.php | Quartz amorphous | 2.204 | 2.8115 | 1.276 | 12.343 | 5.091 | 1.1 | 0.7839232 | 0.605
S. P. Marsh (Ed.), LASL Shock Hugoniot Data, (Univ. California Press, Berkeley, 1980) | http://www.ihed.ras.ru/rusbank/catsearch.php | Quartz amorphous | 2.204 | 2.8092 | 1.275 | 12.559 | 5.143 | 1.108 | 0.784565 | 0.614
S. P. Marsh (Ed.), LASL Shock Hugoniot Data, (Univ. California Press, Berkeley, 1980) | http://www.ihed.ras.ru/rusbank/catsearch.php | Quartz amorphous | 2.204 | 2.8213 | 1.28 | 12.726 | 5.137 | 1.124 | 0.7812002 | 0.632
S. P. Marsh (Ed.), LASL Shock Hugoniot Data, (Univ. California Press, Berkeley, 1980) | http://www.ihed.ras.ru/rusbank/catsearch.php | Quartz amorphous | 2.204 | 3.0681 | 1.392 | 15.868 | 5.056 | 1.424 | 0.7183599 | 1.014
S. P. Marsh (Ed.), LASL Shock Hugoniot Data, (Univ. California Press, Berkeley, 1980) | http://www.ihed.ras.ru/rusbank/catsearch.php | Quartz amorphous | 2.204 | 3.1123 | 1.412 | 16.475 | 5.061 | 1.477 | 0.708158 | 1.091
S. P. Marsh (Ed.), LASL Shock Hugoniot Data, (Univ. California Press, Berkeley, 1980) | http://www.ihed.ras.ru/rusbank/catsearch.php | Quartz amorphous | 2.204 | 3.1281 | 1.419 | 16.585 | 5.047 | 1.491 | 0.7045811 | 1.112
S. P. Marsh (Ed.), LASL Shock Hugoniot Data, (Univ. California Press, Berkeley, 1980) | http://www.ihed.ras.ru/rusbank/catsearch.php | Quartz amorphous | 2.204 | 3.1276 | 1.419 | 16.592 | 5.049 | 1.491 | 0.7046937 | 1.112
S. P. Marsh (Ed.), LASL Shock Hugoniot Data, (Univ. California Press, Berkeley, 1980) | http://www.ihed.ras.ru/rusbank/catsearch.php | Quartz amorphous | 2.204 | 3.1299 | 1.42 | 16.608 | 5.047 | 1.493 | 0.7041759 | 1.115
S. P. Marsh (Ed.), LASL Shock Hugoniot Data, (Univ. California Press, Berkeley, 1980) | http://www.ihed.ras.ru/rusbank/catsearch.php | Quartz amorphous | 2.204 | 3.1212 | 1.416 | 16.741 | 5.084 | 1.494 | 0.7061387 | 1.116
S. P. Marsh (Ed.), LASL Shock Hugoniot Data, (Univ. California Press, Berkeley, 1980) | http://www.ihed.ras.ru/rusbank/catsearch.php | Quartz amorphous | 2.204 | 3.1242 | 1.418 | 16.971 | 5.113 | 1.506 | 0.7054606 | 1.134
S. P. Marsh (Ed.), LASL Shock Hugoniot Data, (Univ. California Press, Berkeley, 1980) | http://www.ihed.ras.ru/rusbank/catsearch.php | Quartz amorphous | 2.204 | 3.7277 | 1.691 | 22.948 | 5.047 | 2.063 | 0.5912493 | 2.128
S. P. Marsh (Ed.), LASL Shock Hugoniot Data, (Univ. California Press, Berkeley, 1980) | http://www.ihed.ras.ru/rusbank/catsearch.php | Quartz amorphous | 2.204 | 3.7511 | 1.702 | 23.008 | 5.031 | 2.075 | 0.587561 | 2.153
S. P. Marsh (Ed.), LASL Shock Hugoniot Data, (Univ. California Press, Berkeley, 1980) | http://www.ihed.ras.ru/rusbank/catsearch.php | Quartz amorphous | 2.204 | 3.7519 | 1.702 | 23.18 | 5.049 | 2.083 | 0.5874357 | 2.169
S. P. Marsh (Ed.), LASL Shock Hugoniot Data, (Univ. California Press, Berkeley, 1980) | http://www.ihed.ras.ru/rusbank/catsearch.php | Quartz amorphous | 2.204 | 3.7871 | 1.718 | 23.274 | 5.026 | 2.101 | 0.5819757 | 2.207
S. P. Marsh (Ed.), LASL Shock Hugoniot Data, (Univ. California Press, Berkeley, 1980) | http://www.ihed.ras.ru/rusbank/catsearch.php | Quartz amorphous | 2.204 | 3.7799 | 1.715 | 23.425 | 5.049 | 2.105 | 0.5830842 | 2.216
S. P. Marsh (Ed.), LASL Shock Hugoniot Data, (Univ. California Press, Berkeley, 1980) | http://www.ihed.ras.ru/rusbank/catsearch.php | Quartz amorphous | 2.204 | 3.786 | 1.718 | 23.394 | 5.04 | 2.106 | 0.5821447 | 2.218
S. P. Marsh (Ed.), LASL Shock Hugoniot Data, (Univ. California Press, Berkeley, 1980) | http://www.ihed.ras.ru/rusbank/catsearch.php | Quartz amorphous | 2.204 | 3.9335 | 1.785 | 25.264 | 5.106 | 2.245 | 0.5603152 | 2.52
S. P. Marsh (Ed.), LASL Shock Hugoniot Data, (Univ. California Press, Berkeley, 1980) | http://www.ihed.ras.ru/rusbank/catsearch.php | Quartz amorphous | 2.204 | 3.9026 | 1.771 | 26.139 | 5.22 | 2.272 | 0.5647517 | 2.581
S. P. Marsh (Ed.), LASL Shock Hugoniot Data, (Univ. California Press, Berkeley, 1980) | http://www.ihed.ras.ru/rusbank/catsearch.php | Quartz amorphous | 2.204 | 3.9836 | 1.807 | 26.144 | 5.153 | 2.302 | 0.5532684 | 2.65
S. P. Marsh (Ed.), LASL Shock Hugoniot Data, (Univ. California Press, Berkeley, 1980) | http://www.ihed.ras.ru/rusbank/catsearch.php | Quartz amorphous | 2.204 | 4.0187 | 1.823 | 26.726 | 5.182 | 2.34 | 0.5484361 | 2.738
S. P. Marsh (Ed.), LASL Shock Hugoniot Data, (Univ. California Press, Berkeley, 1980) | http://www.ihed.ras.ru/rusbank/catsearch.php | Quartz amorphous | 2.204 | 4.0196 | 1.824 | 26.764 | 5.185 | 2.342 | 0.5483133 | 2.743
S. P. Marsh (Ed.), LASL Shock Hugoniot Data, (Univ. California Press, Berkeley, 1980) | http://www.ihed.ras.ru/rusbank/catsearch.php | Quartz amorphous | 2.204 | 4.0934 | 1.857 | 28.522 | 5.295 | 2.444 | 0.5384277 | 2.987
S. P. Marsh (Ed.), LASL Shock Hugoniot Data, (Univ. California Press, Berkeley, 1980) | http://www.ihed.ras.ru/rusbank/catsearch.php | Quartz amorphous | 2.204 | 4.1478 | 1.882 | 28.926 | 5.292 | 2.48 | 0.531366 | 3.075
S. P. Marsh (Ed.), LASL Shock Hugoniot Data, (Univ. California Press, Berkeley, 1980) | http://www.ihed.ras.ru/rusbank/catsearch.php | Quartz amorphous | 2.204 | 4.1876 | 1.9 | 31.478 | 5.491 | 2.601 | 0.5263158 | 3.383
S. P. Marsh (Ed.), LASL Shock Hugoniot Data, (Univ. California Press, Berkeley, 1980) | http://www.ihed.ras.ru/rusbank/catsearch.php | Quartz amorphous | 2.204 | 4.3617 | 1.979 | 32.551 | 5.464 | 2.703 | 0.5053076 | 3.653
S. P. Marsh (Ed.), LASL Shock Hugoniot Data, (Univ. California Press, Berkeley, 1980) | http://www.ihed.ras.ru/rusbank/catsearch.php | Quartz amorphous | 2.204 | 4.2943 | 1.948 | 33.082 | 5.553 | 2.703 | 0.5132385 | 3.653
S. P. Marsh (Ed.), LASL Shock Hugoniot Data, (Univ. California Press, Berkeley, 1980) | http://www.ihed.ras.ru/rusbank/catsearch.php | Quartz amorphous | 2.204 | 4.3247 | 1.962 | 33.326 | 5.553 | 2.723 | 0.5096307 | 3.707
S. P. Marsh (Ed.), LASL Shock Hugoniot Data, (Univ. California Press, Berkeley, 1980) | http://www.ihed.ras.ru/rusbank/catsearch.php | Quartz amorphous | 2.204 | 4.3707 | 1.983 | 33.087 | 5.503 | 2.728 | 0.5042671 | 3.721
S. P. Marsh (Ed.), LASL Shock Hugoniot Data, (Univ. California Press, Berkeley, 1980) | http://www.ihed.ras.ru/rusbank/catsearch.php | Quartz amorphous | 2.204 | 4.3445 | 1.971 | 33.316 | 5.539 | 2.729 | 0.5073081 | 3.724
S. P. Marsh (Ed.), LASL Shock Hugoniot Data, (Univ. California Press, Berkeley, 1980) | http://www.ihed.ras.ru/rusbank/catsearch.php | Quartz amorphous | 2.204 | 4.3755 | 1.985 | 33.39 | 5.525 | 2.742 | 0.5037139 | 3.759
S. P. Marsh (Ed.), LASL Shock Hugoniot Data, (Univ. California Press, Berkeley, 1980) | http://www.ihed.ras.ru/rusbank/catsearch.php | Quartz amorphous | 2.204 | 4.4438 | 2.016 | 36.194 | 5.708 | 2.877 | 0.4959719 | 4.139
S. P. Marsh (Ed.), LASL Shock Hugoniot Data, (Univ. California Press, Berkeley, 1980) | http://www.ihed.ras.ru/rusbank/catsearch.php | Quartz amorphous | 2.204 | 4.4399 | 2.014 | 36.226 | 5.713 | 2.877 | 0.4964076 | 4.139
S. P. Marsh (Ed.), LASL Shock Hugoniot Data, (Univ. California Press, Berkeley, 1980) | http://www.ihed.ras.ru/rusbank/catsearch.php | Quartz amorphous | 2.204 | 4.4761 | 2.031 | 39.13 | 5.914 | 3.002 | 0.4923929 | 4.506
S. P. Marsh (Ed.), LASL Shock Hugoniot Data, (Univ. California Press, Berkeley, 1980) | http://www.ihed.ras.ru/rusbank/catsearch.php | Quartz amorphous | 2.204 | 4.4788 | 2.032 | 39.63 | 5.95 | 3.022 | 0.4920961 | 4.566
S. P. Marsh (Ed.), LASL Shock Hugoniot Data, (Univ. California Press, Berkeley, 1980) | http://www.ihed.ras.ru/rusbank/catsearch.php | Quartz amorphous | 2.204 | 4.4101 | 2.001 | 43.634 | 6.291 | 3.147 | 0.4997619 | 4.952
S. P. Marsh (Ed.), LASL Shock Hugoniot Data, (Univ. California Press, Berkeley, 1980) | http://www.ihed.ras.ru/rusbank/catsearch.php | Quartz amorphous | 2.204 | 4.5204 | 2.051 | 42.759 | 6.153 | 3.153 | 0.4875675 | 4.971
S. P. Marsh (Ed.), LASL Shock Hugoniot Data, (Univ. California Press, Berkeley, 1980) | http://www.ihed.ras.ru/rusbank/catsearch.php | Quartz amorphous | 2.204 | 4.5643 | 2.071 | 43.262 | 6.161 | 3.186 | 0.482878 | 5.075
S. P. Marsh (Ed.), LASL Shock Hugoniot Data, (Univ. California Press, Berkeley, 1980) | http://www.ihed.ras.ru/rusbank/catsearch.php | Quartz amorphous | 2.204 | 4.4268 | 2.009 | 44.667 | 6.353 | 3.19 | 0.4978766 | 5.088
S. P. Marsh (Ed.), LASL Shock Hugoniot Data, (Univ. California Press, Berkeley, 1980) | http://www.ihed.ras.ru/rusbank/catsearch.php | Quartz amorphous | 2.204 | 4.5774 | 2.077 | 43.392 | 6.162 | 3.195 | 0.481496 | 5.104
S. P. Marsh (Ed.), LASL Shock Hugoniot Data, (Univ. California Press, Berkeley, 1980) | http://www.ihed.ras.ru/rusbank/catsearch.php | Quartz amorphous | 2.204 | 4.5934 | 2.084 | 43.631 | 6.169 | 3.209 | 0.4798189 | 5.149
S. P. Marsh (Ed.), LASL Shock Hugoniot Data, (Univ. California Press, Berkeley, 1980) | http://www.ihed.ras.ru/rusbank/catsearch.php | Quartz amorphous | 2.204 | 4.6467 | 2.108 | 43.552 | 6.131 | 3.223 | 0.4743151 | 5.194
S. P. Marsh (Ed.), LASL Shock Hugoniot Data, (Univ. California Press, Berkeley, 1980) | http://www.ihed.ras.ru/rusbank/catsearch.php | Quartz amorphous | 2.204 | 4.439 | 2.014 | 46.209 | 6.453 | 3.249 | 0.4965082 | 5.278
S. P. Marsh (Ed.), LASL Shock Hugoniot Data, (Univ. California Press, Berkeley, 1980) | http://www.ihed.ras.ru/rusbank/catsearch.php | Quartz amorphous | 2.204 | 4.5327 | 2.057 | 45.845 | 6.363 | 3.269 | 0.4862444 | 5.343
S. P. Marsh (Ed.), LASL Shock Hugoniot Data, (Univ. California Press, Berkeley, 1980) | http://www.ihed.ras.ru/rusbank/catsearch.php | Quartz amorphous | 2.204 | 4.52 | 2.051 | 52.542 | 6.821 | 3.495 | 0.4876106 | 6.108
S. P. Marsh (Ed.), LASL Shock Hugoniot Data, (Univ. California Press, Berkeley, 1980) | http://www.ihed.ras.ru/rusbank/catsearch.php | Quartz amorphous | 2.204 | 4.5358 | 2.058 | 52.639 | 6.816 | 3.504 | 0.4859121 | 6.139
S. P. Marsh (Ed.), LASL Shock Hugoniot Data, (Univ. California Press, Berkeley, 1980) | http://www.ihed.ras.ru/rusbank/catsearch.php | Quartz amorphous | 2.204 | 4.6583 | 2.114 | 51.832 | 6.681 | 3.52 | 0.473134 | 6.195
S. P. Marsh (Ed.), LASL Shock Hugoniot Data, (Univ. California Press, Berkeley, 1980) | http://www.ihed.ras.ru/rusbank/catsearch.php | Quartz amorphous | 2.204 | 4.5852 | 2.08 | 53.817 | 6.857 | 3.561 | 0.480677 | 6.34
S. P. Marsh (Ed.), LASL Shock Hugoniot Data, (Univ. California Press, Berkeley, 1980) | http://www.ihed.ras.ru/rusbank/catsearch.php | Quartz amorphous | 2.204 | 4.6407 | 2.106 | 53.527 | 6.801 | 3.571 | 0.4749284 | 6.376
S. P. Marsh (Ed.), LASL Shock Hugoniot Data, (Univ. California Press, Berkeley, 1980) | http://www.ihed.ras.ru/rusbank/catsearch.php | Quartz amorphous | 2.204 | 4.636 | 2.103 | 56.897 | 7.015 | 3.68 | 0.4754098 | 6.771
S. P. Marsh (Ed.), LASL Shock Hugoniot Data, (Univ. California Press, Berkeley, 1980) | http://www.ihed.ras.ru/rusbank/catsearch.php | Quartz amorphous | 2.204 | 4.6038 | 2.089 | 58.291 | 7.123 | 3.713 | 0.478735 | 6.893
S. P. Marsh (Ed.), LASL Shock Hugoniot Data, (Univ. California Press, Berkeley, 1980) | http://www.ihed.ras.ru/rusbank/catsearch.php | Quartz amorphous | 2.204 | 4.5582 | 2.068 | 58.863 | 7.191 | 3.714 | 0.4835242 | 6.897
S. P. Marsh (Ed.), LASL Shock Hugoniot Data, (Univ. California Press, Berkeley, 1980) | http://www.ihed.ras.ru/rusbank/catsearch.php | Quartz amorphous | 2.204 | 4.6222 | 2.097 | 58.832 | 7.143 | 3.737 | 0.4768292 | 6.983
S. P. Marsh (Ed.), LASL Shock Hugoniot Data, (Univ. California Press, Berkeley, 1980) | http://www.ihed.ras.ru/rusbank/catsearch.php | Quartz amorphous | 2.204 | 4.7077 | 2.136 | 58.061 | 7.038 | 3.743 | 0.4681692 | 7.005
S. P. Marsh (Ed.), LASL Shock Hugoniot Data, (Univ. California Press, Berkeley, 1980) | http://www.ihed.ras.ru/rusbank/catsearch.php | Quartz amorphous | 2.204 | 4.5965 | 2.086 | 59.355 | 7.193 | 3.744 | 0.4794953 | 7.009
S. P. Marsh (Ed.), LASL Shock Hugoniot Data, (Univ. California Press, Berkeley, 1980) | http://www.ihed.ras.ru/rusbank/catsearch.php | Quartz amorphous | 2.204 | 4.7272 | 2.145 | 57.974 | 7.02 | 3.747 | 0.4662379 | 7.02
S. P. Marsh (Ed.), LASL Shock Hugoniot Data, (Univ. California Press, Berkeley, 1980) | http://www.ihed.ras.ru/rusbank/catsearch.php | Quartz amorphous | 2.204 | 4.7434 | 2.152 | 59.011 | 7.072 | 3.786 | 0.4646456 | 7.167
S. P. Marsh (Ed.), LASL Shock Hugoniot Data, (Univ. California Press, Berkeley, 1980) | http://www.ihed.ras.ru/rusbank/catsearch.php | Quartz amorphous | 2.204 | 4.7425 | 2.152 | 59.52 | 7.103 | 3.802 | 0.4647338 | 7.228
S. P. Marsh (Ed.), LASL Shock Hugoniot Data, (Univ. California Press, Berkeley, 1980) | http://www.ihed.ras.ru/rusbank/catsearch.php | Quartz amorphous | 2.204 | 4.6399 | 2.105 | 60.685 | 7.242 | 3.802 | 0.4750102 | 7.228
S. P. Marsh (Ed.), LASL Shock Hugoniot Data, (Univ. California Press, Berkeley, 1980) | http://www.ihed.ras.ru/rusbank/catsearch.php | Quartz amorphous | 2.204 | 4.6634 | 2.116 | 60.474 | 7.213 | 3.804 | 0.4726165 | 7.235
S. P. Marsh (Ed.), LASL Shock Hugoniot Data, (Univ. California Press, Berkeley, 1980) | http://www.ihed.ras.ru/rusbank/catsearch.php | Quartz amorphous | 2.204 | 4.7273 | 2.145 | 59.907 | 7.136 | 3.809 | 0.4662281 | 7.254
S. P. Marsh (Ed.), LASL Shock Hugoniot Data, (Univ. California Press, Berkeley, 1980) | http://www.ihed.ras.ru/rusbank/catsearch.php | Quartz amorphous | 2.204 | 4.7567 | 2.158 | 59.742 | 7.107 | 3.814 | 0.4633464 | 7.273
S. P. Marsh (Ed.), LASL Shock Hugoniot Data, (Univ. California Press, Berkeley, 1980) | http://www.ihed.ras.ru/rusbank/catsearch.php | Quartz amorphous | 2.204 | 4.7047 | 2.135 | 60.73 | 7.2 | 3.827 | 0.4684677 | 7.323
S. P. Marsh (Ed.), LASL Shock Hugoniot Data, (Univ. California Press, Berkeley, 1980) | http://www.ihed.ras.ru/rusbank/catsearch.php | Quartz amorphous | 2.204 | 4.5519 | 2.065 | 67.684 | 7.716 | 3.98 | 0.4841934 | 7.92
S. P. Marsh (Ed.), LASL Shock Hugoniot Data, (Univ. California Press, Berkeley, 1980) | http://www.ihed.ras.ru/rusbank/catsearch.php | Quartz amorphous | 2.204 | 4.6072 | 2.09 | 67.368 | 7.655 | 3.993 | 0.4783817 | 7.972
S. P. Marsh (Ed.), LASL Shock Hugoniot Data, (Univ. California Press, Berkeley, 1980) | http://www.ihed.ras.ru/rusbank/catsearch.php | Quartz amorphous | 2.204 | 4.7297 | 2.146 | 66.699 | 7.528 | 4.02 | 0.4659915 | 8.08
S. P. Marsh (Ed.), LASL Shock Hugoniot Data, (Univ. California Press, Berkeley, 1980) | http://www.ihed.ras.ru/rusbank/catsearch.php | Quartz amorphous | 2.204 | 4.6989 | 2.132 | 67.149 | 7.575 | 4.022 | 0.4690459 | 8.088
S. P. Marsh (Ed.), LASL Shock Hugoniot Data, (Univ. California Press, Berkeley, 1980) | http://www.ihed.ras.ru/rusbank/catsearch.php | Quartz amorphous | 2.204 | 4.6499 | 2.11 | 68.558 | 7.69 | 4.045 | 0.4739887 | 8.181
S. P. Marsh (Ed.), LASL Shock Hugoniot Data, (Univ. California Press, Berkeley, 1980) | http://www.ihed.ras.ru/rusbank/catsearch.php | Quartz amorphous | 2.204 | 4.5656 | 2.072 | 69.752 | 7.822 | 4.046 | 0.4827405 | 8.185
S. P. Marsh (Ed.), LASL Shock Hugoniot Data, (Univ. California Press, Berkeley, 1980) | http://www.ihed.ras.ru/rusbank/catsearch.php | Quartz amorphous | 2.204 | 4.6133 | 2.093 | 70.768 | 7.841 | 4.095 | 0.4777491 | 8.385
S. P. Marsh (Ed.), LASL Shock Hugoniot Data, (Univ. California Press, Berkeley, 1980) | http://www.ihed.ras.ru/rusbank/catsearch.php | Quartz amorphous | 2.204 | 4.7618 | 2.161 | 68.94 | 7.631 | 4.099 | 0.4628502 | 8.401
S. P. Marsh (Ed.), LASL Shock Hugoniot Data, (Univ. California Press, Berkeley, 1980) | http://www.ihed.ras.ru/rusbank/catsearch.php | Quartz amorphous | 2.204 | 4.6672 | 2.118 | 70.371 | 7.778 | 4.105 | 0.4722317 | 8.426
S. P. Marsh (Ed.), LASL Shock Hugoniot Data, (Univ. California Press, Berkeley, 1980) | http://www.ihed.ras.ru/rusbank/catsearch.php | Quartz amorphous | 2.204 | 4.7197 | 2.141 | 70.051 | 7.722 | 4.116 | 0.4669788 | 8.471
S. P. Marsh (Ed.), LASL Shock Hugoniot Data, (Univ. California Press, Berkeley, 1980) | http://www.ihed.ras.ru/rusbank/catsearch.php | Quartz amorphous | 2.204 | 4.7345 | 2.148 | 73.296 | 7.888 | 4.216 | 0.4655191 | 8.887
S. P. Marsh (Ed.), LASL Shock Hugoniot Data, (Univ. California Press, Berkeley, 1980) | http://www.ihed.ras.ru/rusbank/catsearch.php | Quartz amorphous | 2.204 | 4.6495 | 2.11 | 76.546 | 8.126 | 4.274 | 0.4740295 | 9.134
S. P. Marsh (Ed.), LASL Shock Hugoniot Data, (Univ. California Press, Berkeley, 1980) | http://www.ihed.ras.ru/rusbank/catsearch.php | Quartz amorphous | 2.204 | 4.6598 | 2.114 | 78.046 | 8.197 | 4.32 | 0.4729817 | 9.331
S. P. Marsh (Ed.), LASL Shock Hugoniot Data, (Univ. California Press, Berkeley, 1980) | http://www.ihed.ras.ru/rusbank/catsearch.php | Quartz amorphous | 2.204 | 4.6942 | 2.13 | 78.004 | 8.168 | 4.333 | 0.4695156 | 9.387
S. P. Marsh (Ed.), LASL Shock Hugoniot Data, (Univ. California Press, Berkeley, 1980) | http://www.ihed.ras.ru/rusbank/catsearch.php | Quartz amorphous | 2.204 | 4.6609 | 2.115 | 78.826 | 8.237 | 4.342 | 0.47287 | 9.427
S. P. Marsh (Ed.), LASL Shock Hugoniot Data, (Univ. California Press, Berkeley, 1980) | http://www.ihed.ras.ru/rusbank/catsearch.php | Quartz amorphous | 2.204 | 4.6568 | 2.113 | 79.837 | 8.293 | 4.368 | 0.4732864 | 9.54
S. P. Marsh (Ed.), LASL Shock Hugoniot Data, (Univ. California Press, Berkeley, 1980) | http://www.ihed.ras.ru/rusbank/catsearch.php | Quartz amorphous | 2.204 | 4.7101 | 2.137 | 83.1 | 8.418 | 4.479 | 0.4679306 | 10.031
S. P. Marsh (Ed.), LASL Shock Hugoniot Data, (Univ. California Press, Berkeley, 1980) | http://www.ihed.ras.ru/rusbank/catsearch.php | Quartz amorphous | 2.204 | 4.7008 | 2.133 | 83.804 | 8.461 | 4.494 | 0.4688564 | 10.098
S. P. Marsh (Ed.), LASL Shock Hugoniot Data, (Univ. California Press, Berkeley, 1980) | http://www.ihed.ras.ru/rusbank/catsearch.php | Quartz amorphous | 2.204 | 2.7165 | 1.233 | 6.509 | 3.798 | 0.799 | 0.8113381 | 0.319
S. P. Marsh (Ed.), LASL Shock Hugoniot Data, (Univ. California Press, Berkeley, 1980) | http://www.ihed.ras.ru/rusbank/catsearch.php | Quartz amorphous | 2.204 | 2.9952 | 1.359 | 9.294 | 3.907 | 1.109 | 0.735844 | 0.615
S. P. Marsh (Ed.), LASL Shock Hugoniot Data, (Univ. California Press, Berkeley, 1980) | http://www.ihed.ras.ru/rusbank/catsearch.php | Quartz amorphous | 2.204 | 3.053 | 1.385 | 9.974 | 3.954 | 1.176 | 0.7219129 | 0.692
S. P. Marsh (Ed.), LASL Shock Hugoniot Data, (Univ. California Press, Berkeley, 1980) | http://www.ihed.ras.ru/rusbank/catsearch.php | Quartz amorphous | 2.204 | 3.4096 | 1.547 | 13.662 | 4.144 | 1.537 | 0.6464101 | 1.181
S. P. Marsh (Ed.), LASL Shock Hugoniot Data, (Univ. California Press, Berkeley, 1980) | http://www.ihed.ras.ru/rusbank/catsearch.php | Quartz amorphous | 2.204 | 3.8705 | 1.756 | 21.584 | 4.751 | 2.118 | 0.5694355 | 2.243
S. P. Marsh (Ed.), LASL Shock Hugoniot Data, (Univ. California Press, Berkeley, 1980) | http://www.ihed.ras.ru/rusbank/catsearch.php | Quartz amorphous | 2.204 | 3.8887 | 1.764 | 21.601 | 4.739 | 2.125 | 0.5667704 | 2.258
S. P. Marsh (Ed.), LASL Shock Hugoniot Data, (Univ. California Press, Berkeley, 1980) | http://www.ihed.ras.ru/rusbank/catsearch.php | Quartz amorphous | 2.204 | 3.9809 | 1.806 | 22.47 | 4.766 | 2.198 | 0.5536436 | 2.416
S. P. Marsh (Ed.), LASL Shock Hugoniot Data, (Univ. California Press, Berkeley, 1980) | http://www.ihed.ras.ru/rusbank/catsearch.php | Quartz amorphous | 2.204 | 4.0186 | 1.823 | 23.582 | 4.856 | 2.264 | 0.5484497 | 2.563
S. P. Marsh (Ed.), LASL Shock Hugoniot Data, (Univ. California Press, Berkeley, 1980) | http://www.ihed.ras.ru/rusbank/catsearch.php | Quartz amorphous | 2.204 | 4.4547 | 2.021 | 29.669 | 5.165 | 2.678 | 0.4947583 | 3.586
S. P. Marsh (Ed.), LASL Shock Hugoniot Data, (Univ. California Press, Berkeley, 1980) | http://www.ihed.ras.ru/rusbank/catsearch.php | Quartz amorphous | 2.204 | 4.757 | 2.158 | 39.977 | 5.826 | 3.199 | 0.4633172 | 5.117
S. P. Marsh (Ed.), LASL Shock Hugoniot Data, (Univ. California Press, Berkeley, 1980) | http://www.ihed.ras.ru/rusbank/catsearch.php | Quartz amorphous | 2.204 | 4.5568 | 2.068 | 43.627 | 6.199 | 3.281 | 0.4836728 | 5.383
S. P. Marsh (Ed.), LASL Shock Hugoniot Data, (Univ. California Press, Berkeley, 1980) | http://www.ihed.ras.ru/rusbank/catsearch.php | Quartz amorphous | 2.204 | 4.8418 | 2.197 | 41.786 | 5.914 | 3.294 | 0.4552026 | 5.425
S. P. Marsh (Ed.), LASL Shock Hugoniot Data, (Univ. California Press, Berkeley, 1980) | http://www.ihed.ras.ru/rusbank/catsearch.php | Quartz amorphous | 2.204 | 4.5283 | 2.055 | 50.814 | 6.709 | 3.531 | 0.4867169 | 6.234
S. P. Marsh (Ed.), LASL Shock Hugoniot Data, (Univ. California Press, Berkeley, 1980) | http://www.ihed.ras.ru/rusbank/catsearch.php | Quartz amorphous | 2.204 | 4.5905 | 2.083 | 50.686 | 6.66 | 3.548 | 0.480122 | 6.294
S. P. Marsh (Ed.), LASL Shock Hugoniot Data, (Univ. California Press, Berkeley, 1980) | http://www.ihed.ras.ru/rusbank/catsearch.php | Quartz amorphous | 2.204 | 4.6174 | 2.095 | 52.409 | 6.755 | 3.617 | 0.4773249 | 6.541
S. P. Marsh (Ed.), LASL Shock Hugoniot Data, (Univ. California Press, Berkeley, 1980) | http://www.ihed.ras.ru/rusbank/catsearch.php | Quartz amorphous | 2.204 | 4.6599 | 2.114 | 59.28 | 7.156 | 3.862 | 0.4729715 | 7.458
S. P. Marsh (Ed.), LASL Shock Hugoniot Data, (Univ. California Press, Berkeley, 1980) | http://www.ihed.ras.ru/rusbank/catsearch.php | Quartz amorphous | 2.204 | 4.6969 | 2.131 | 59.312 | 7.134 | 3.876 | 0.4692457 | 7.512
S. P. Marsh (Ed.), LASL Shock Hugoniot Data, (Univ. California Press, Berkeley, 1980) | http://www.ihed.ras.ru/rusbank/catsearch.php | Quartz amorphous | 2.204 | 4.5529 | 2.066 | 61.184 | 7.344 | 3.884 | 0.4840871 | 7.543
S. P. Marsh (Ed.), LASL Shock Hugoniot Data, (Univ. California Press, Berkeley, 1980) | http://www.ihed.ras.ru/rusbank/catsearch.php | Quartz amorphous | 2.204 | 4.4437 | 2.016 | 69.671 | 7.924 | 4.099 | 0.4959831 | 8.401
S. P. Marsh (Ed.), LASL Shock Hugoniot Data, (Univ. California Press, Berkeley, 1980) | http://www.ihed.ras.ru/rusbank/catsearch.php | Quartz amorphous | 2.204 | 4.8347 | 2.194 | 65.86 | 7.429 | 4.133 | 0.4558711 | 8.541
S. P. Marsh (Ed.), LASL Shock Hugoniot Data, (Univ. California Press, Berkeley, 1980) | http://www.ihed.ras.ru/rusbank/catsearch.php | Quartz amorphous | 2.204 | 4.8587 | 2.205 | 67.714 | 7.518 | 4.199 | 0.4536193 | 8.816
S. P. Marsh (Ed.), LASL Shock Hugoniot Data, (Univ. California Press, Berkeley, 1980) | http://www.ihed.ras.ru/rusbank/catsearch.php | Quartz amorphous | 2.204 | 4.7829 | 2.17 | 77.849 | 8.112 | 4.474 | 0.4608083 | 10.008
S. P. Marsh (Ed.), LASL Shock Hugoniot Data, (Univ. California Press, Berkeley, 1980) | http://www.ihed.ras.ru/rusbank/catsearch.php | Quartz amorphous | 2.204 | 4.6894 | 2.128 | 84.345 | 8.513 | 4.619 | 0.4699962 | 10.668
M. A. Podurets, G. V. Simakov, G. S. Telegin, R. F. Trunin, Polymorphism of silica in shock waves and equation of state of coesite and stishovite, Izv. Akad. Nauk SSSR. Fiz. Zemli 1, 16-25 (1981) [in Russian] | http://www.ihed.ras.ru/rusbank/catsearch.php | Coesite | 2.92 | 3.254 | 1.114 | 12.392 | 6.43 | 0.66 | 0.8973571 | 0.218
M. A. Podurets, G. V. Simakov, G. S. Telegin, R. F. Trunin, Polymorphism of silica in shock waves and equation of state of coesite and stishovite, Izv. Akad. Nauk SSSR. Fiz. Zemli 1, 16-25 (1981) [in Russian] | http://www.ihed.ras.ru/rusbank/catsearch.php | Coesite | 2.92 | 3.4866 | 1.194 | 22.137 | 6.83 | 1.11 | 0.8374921 | 0.616
M. A. Podurets, G. V. Simakov, G. S. Telegin, R. F. Trunin, Polymorphism of silica in shock waves and equation of state of coesite and stishovite, Izv. Akad. Nauk SSSR. Fiz. Zemli 1, 16-25 (1981) [in Russian] | http://www.ihed.ras.ru/rusbank/catsearch.php | Coesite | 2.92 | 3.6795 | 1.26 | 30.986 | 7.17 | 1.48 | 0.7935861 | 1.095
M. A. Podurets, G. V. Simakov, G. S. Telegin, R. F. Trunin, Polymorphism of silica in shock waves and equation of state of coesite and stishovite, Izv. Akad. Nauk SSSR. Fiz. Zemli 1, 16-25 (1981) [in Russian] | http://www.ihed.ras.ru/rusbank/catsearch.php | Coesite | 2.92 | 4.0633 | 1.392 | 43.187 | 7.25 | 2.04 | 0.7186277 | 2.081
M. A. Podurets, G. V. Simakov, G. S. Telegin, R. F. Trunin, Polymorphism of silica in shock waves and equation of state of coesite and stishovite, Izv. Akad. Nauk SSSR. Fiz. Zemli 1, 16-25 (1981) [in Russian] | http://www.ihed.ras.ru/rusbank/catsearch.php | Coesite | 2.92 | 4.7595 | 1.63 | 61.799 | 7.4 | 2.86 | 0.6135098 | 4.09
M. A. Podurets, G. V. Simakov, G. S. Telegin, R. F. Trunin, Polymorphism of silica in shock waves and equation of state of coesite and stishovite, Izv. Akad. Nauk SSSR. Fiz. Zemli 1, 16-25 (1981) [in Russian] | http://www.ihed.ras.ru/rusbank/catsearch.php | Coesite | 2.92 | 5.0195 | 1.719 | 84.545 | 8.32 | 3.48 | 0.5817312 | 6.055
M. A. Podurets, G. V. Simakov, G. S. Telegin, R. F. Trunin, Polymorphism of silica in shock waves and equation of state of coesite and stishovite, Izv. Akad. Nauk SSSR. Fiz. Zemli 1, 16-25 (1981) [in Russian] | http://www.ihed.ras.ru/rusbank/catsearch.php | Coesite | 2.92 | 5.1305 | 1.757 | 111.165 | 9.4 | 4.05 | 0.5691453 | 8.201
S. N. Luo, J. L. Mosenfelder, P. D. Asimov, T. J. Ahrens, Direct shock wave loading of stishovite to 235 GPa: Implications for perovskite stability relative to an oxide assemblage at lower mantle conditions, Gephys. Res. Lett., 29(14) (2002). | http://www.ihed.ras.ru/rusbank/catsearch.php | Coesite | 2.92 | 4.8057 | 1.646 | 66.529 | 7.62 | 2.99 | 0.6076118 | 4.47
S. N. Luo, J. L. Mosenfelder, P. D. Asimov, T. J. Ahrens, Direct shock wave loading of stishovite to 235 GPa: Implications for perovskite stability relative to an oxide assemblage at lower mantle conditions, Gephys. Res. Lett., 29(14) (2002). | http://www.ihed.ras.ru/rusbank/catsearch.php | Coesite | 2.92 | 4.9912 | 1.709 | 94.261 | 8.82 | 3.66 | 0.5850297 | 6.698
S. N. Luo, J. L. Mosenfelder, P. D. Asimov, T. J. Ahrens, Direct shock wave loading of stishovite to 235 GPa: Implications for perovskite stability relative to an oxide assemblage at lower mantle conditions, Gephys. Res. Lett., 29(14) (2002). | http://www.ihed.ras.ru/rusbank/catsearch.php | Coesite | 2.92 | 5.0758 | 1.738 | 98.235 | 8.9 | 3.78 | 0.5752788 | 7.144
S. N. Luo, J. L. Mosenfelder, P. D. Asimov, T. J. Ahrens, Direct shock wave loading of stishovite to 235 GPa: Implications for perovskite stability relative to an oxide assemblage at lower mantle conditions, Gephys. Res. Lett., 29(14) (2002). | http://www.ihed.ras.ru/rusbank/catsearch.php | Coesite | 2.92 | 5.257 | 1.8 | 139.593 | 10.37 | 4.61 | 0.5554499 | 10.626
M. A. Podurets, G. V. Simakov, G. S. Telegin, R. F. Trunin, Polymorphism of silica in shock waves and equation of state of coesite and stishovite, Izv. Akad. Nauk SSSR. Fiz. Zemli 1, 16-25 (1981) [in Russian] | http://www.ihed.ras.ru/rusbank/catsearch.php | Cristobalite | 2.13 | 3.0229 | 1.419 | 6.646 | 3.25 | 0.96 | 0.7046214 | 0.461
M. A. Podurets, G. V. Simakov, G. S. Telegin, R. F. Trunin, Polymorphism of silica in shock waves and equation of state of coesite and stishovite, Izv. Akad. Nauk SSSR. Fiz. Zemli 1, 16-25 (1981) [in Russian] | http://www.ihed.ras.ru/rusbank/catsearch.php | Cristobalite | 2.13 | 3.5349 | 1.66 | 12.876 | 3.9 | 1.55 | 0.602563 | 1.201
M. A. Podurets, G. V. Simakov, G. S. Telegin, R. F. Trunin, Polymorphism of silica in shock waves and equation of state of coesite and stishovite, Izv. Akad. Nauk SSSR. Fiz. Zemli 1, 16-25 (1981) [in Russian] | http://www.ihed.ras.ru/rusbank/catsearch.php | Cristobalite | 2.13 | 3.9729 | 1.865 | 18.184 | 4.29 | 1.99 | 0.5361323 | 1.98
M. A. Podurets, G. V. Simakov, G. S. Telegin, R. F. Trunin, Polymorphism of silica in shock waves and equation of state of coesite and stishovite, Izv. Akad. Nauk SSSR. Fiz. Zemli 1, 16-25 (1981) [in Russian] | http://www.ihed.ras.ru/rusbank/catsearch.php | Cristobalite | 2.13 | 4.26 | 2 | 32.687 | 5.54 | 2.77 | 0.5 | 3.836
M. A. Podurets, G. V. Simakov, G. S. Telegin, R. F. Trunin, Polymorphism of silica in shock waves and equation of state of coesite and stishovite, Izv. Akad. Nauk SSSR. Fiz. Zemli 1, 16-25 (1981) [in Russian] | http://www.ihed.ras.ru/rusbank/catsearch.php | Cristobalite | 2.13 | 4.499 | 2.112 | 45.94 | 6.4 | 3.37 | 0.4734385 | 5.678
M. A. Podurets, G. V. Simakov, G. S. Telegin, R. F. Trunin, Polymorphism of silica in shock waves and equation of state of coesite and stishovite, Izv. Akad. Nauk SSSR. Fiz. Zemli 1, 16-25 (1981) [in Russian] | http://www.ihed.ras.ru/rusbank/catsearch.php | Cristobalite | 2.13 | 4.6109 | 2.165 | 64.294 | 7.49 | 4.03 | 0.4619489 | 8.12
M. A. Podurets, G. V. Simakov, G. S. Telegin, R. F. Trunin, Polymorphism of silica in shock waves and equation of state of coesite and stishovite, Izv. Akad. Nauk SSSR. Fiz. Zemli 1, 16-25 (1981) [in Russian] | http://www.ihed.ras.ru/rusbank/catsearch.php | Cristobalite | 2.13 | 4.7202 | 2.216 | 74.806 | 8 | 4.39 | 0.4512521 | 9.636
M. A. Podurets, G. V. Simakov, G. S. Telegin, R. F. Trunin, Polymorphism of silica in shock waves and equation of state of coesite and stishovite, Izv. Akad. Nauk SSSR. Fiz. Zemli 1, 16-25 (1981) [in Russian] | http://www.ihed.ras.ru/rusbank/catsearch.php | Cristobalite | 2.13 | 4.7698 | 2.239 | 83.575 | 8.42 | 4.66 | 0.4465596 | 10.858
M. van Thiel (Ed.), Compendium of shock wave data, (Livermore: Lawrence Livermore Laboratory Report UCRL-50108, 1977), 356-357 | http://www.ihed.ras.ru/rusbank/catsearch.php | Silica | 2.14 | 3.5348 | 1.652 | 11.56 | 3.7 | 1.46 | 0.6054091 | 1.066
M. van Thiel (Ed.), Compendium of shock wave data, (Livermore: Lawrence Livermore Laboratory Report UCRL-50108, 1977), 356-357 | http://www.ihed.ras.ru/rusbank/catsearch.php | Silica | 2.14 | 3.5285 | 1.649 | 19.698 | 4.78 | 2.03 | 0.60649 | 2.06
M. van Thiel (Ed.), Compendium of shock wave data, (Livermore: Lawrence Livermore Laboratory Report UCRL-50108, 1977), 356-357 | http://www.ihed.ras.ru/rusbank/catsearch.php | Silica | 2.14 | 2.9282 | 1.368 | 7.457 | 3.45 | 1.07 | 0.7308244 | 0.572
S. N. Luo, J. L. Mosenfelder, P. D. Asimov, T. J. Ahrens, Direct shock wave loading of stishovite to 235 GPa: Implications for perovskite stability relative to an oxide assemblage at lower mantle conditions, Gephys.Res.Lett., 29(14) (2002). | http://www.ihed.ras.ru/rusbank/catsearch.php | Stishovite | 4.31 | 5.2378 | 1.215 | 103.258 | 11.63 | 2.06 | 0.8228646 | 2.122
S. N. Luo, J. L. Mosenfelder, P. D. Asimov, T. J. Ahrens, Direct shock wave loading of stishovite to 235 GPa: Implications for perovskite stability relative to an oxide assemblage at lower mantle conditions, Gephys.Res.Lett., 29(14) (2002). | http://www.ihed.ras.ru/rusbank/catsearch.php | Stishovite | 4.31 | 5.6638 | 1.314 | 167.737 | 12.76 | 3.05 | 0.7609732 | 4.651
S. N. Luo, J. L. Mosenfelder, P. D. Asimov, T. J. Ahrens, Direct shock wave loading of stishovite to 235 GPa: Implications for perovskite stability relative to an oxide assemblage at lower mantle conditions, Gephys.Res.Lett., 29(14) (2002). | http://www.ihed.ras.ru/rusbank/catsearch.php | Stishovite | 4.31 | 5.7785 | 1.341 | 193.752 | 13.3 | 3.38 | 0.7458683 | 5.712
S. N. Luo, J. L. Mosenfelder, P. D. Asimov, T. J. Ahrens, Direct shock wave loading of stishovite to 235 GPa: Implications for perovskite stability relative to an oxide assemblage at lower mantle conditions, Gephys.Res.Lett., 29(14) (2002). | http://www.ihed.ras.ru/rusbank/catsearch.php | Stishovite | 4.31 | 6.0046 | 1.393 | 234.674 | 13.89 | 3.92 | 0.717783 | 7.683
LASL | chrome-extension://efaidnbmnnnibpcajpcglclefindmkaj/http://large.stanford.edu/publications/coal/references/docs/shd.pdf | Quartz, ceramic | 2.133 | 2.701 | 1.266292 | 6.473 | 3.798 | 0.799 | 0.79 | -
LASL | chrome-extension://efaidnbmnnnibpcajpcglclefindmkaj/http://large.stanford.edu/publications/coal/references/docs/shd.pdf | Quartz, ceramic | 2.125 | 2.967 | 1.396235 | 9.207 | 3.907 | 1.109 | 0.716 | -
LASL | chrome-extension://efaidnbmnnnibpcajpcglclefindmkaj/http://large.stanford.edu/publications/coal/references/docs/shd.pdf | Quartz, ceramic | 2.137 | 3.042 | 1.423491 | 9.937 | 3.954 | 1.176 | 0.703 | -
LASL | chrome-extension://efaidnbmnnnibpcajpcglclefindmkaj/http://large.stanford.edu/publications/coal/references/docs/shd.pdf | Quartz, ceramic | 2.123 | 3.375 | 1.589732 | 13.522 | 4.144 | 1.537 | 0.629 | -
LASL | chrome-extension://efaidnbmnnnibpcajpcglclefindmkaj/http://large.stanford.edu/publications/coal/references/docs/shd.pdf | Quartz, ceramic | 2.17 | 3.916 | 1.804608 | 21.836 | 4.751 | 2.118 | 0.554 | -
LASL | chrome-extension://efaidnbmnnnibpcajpcglclefindmkaj/http://large.stanford.edu/publications/coal/references/docs/shd.pdf | Quartz, ceramic | 2.133 | 3.867 | 1.81294 | 21.48 | 4.739 | 2.125 | 0.552 | -
LASL | chrome-extension://efaidnbmnnnibpcajpcglclefindmkaj/http://large.stanford.edu/publications/coal/references/docs/shd.pdf | Quartz, ceramic | 2.134 | 3.961 | 1.856139 | 22.355 | 4.766 | 2.198 | 0.539 | -
LASL | chrome-extension://efaidnbmnnnibpcajpcglclefindmkaj/http://large.stanford.edu/publications/coal/references/docs/shd.pdf | Quartz, ceramic | 2.17 | 4.065 | 1.873272 | 23.857 | 4.856 | 2.264 | 0.534 | -
LASL | chrome-extension://efaidnbmnnnibpcajpcglclefindmkaj/http://large.stanford.edu/publications/coal/references/docs/shd.pdf | Quartz, ceramic | 2.133 | 4.43 | 2.076887 | 29.503 | 5.165 | 2.678 | 0.482 | -
LASL | chrome-extension://efaidnbmnnnibpcajpcglclefindmkaj/http://large.stanford.edu/publications/coal/references/docs/shd.pdf | Quartz, ceramic | 2.174 | 4.821 | 2.217571 | 40.518 | 5.826 | 3.199 | 0.451 | -
LASL | chrome-extension://efaidnbmnnnibpcajpcglclefindmkaj/http://large.stanford.edu/publications/coal/references/docs/shd.pdf | Quartz, ceramic | 2.126 | 4.516 | 2.124177 | 43.241 | 6.199 | 3.281 | 0.471 | -
LASL | chrome-extension://efaidnbmnnnibpcajpcglclefindmkaj/http://large.stanford.edu/publications/coal/references/docs/shd.pdf | Quartz, ceramic | 2.13 | 4.808 | 2.257277 | 41.494 | 5.914 | 3.294 | 0.443 | -
LASL | chrome-extension://efaidnbmnnnibpcajpcglclefindmkaj/http://large.stanford.edu/publications/coal/references/docs/shd.pdf | Quartz, ceramic | 2.17 | 4.581 | 2.11106 | 51.406 | 6.709 | 3.531 | 0.474 | -
LASL | chrome-extension://efaidnbmnnnibpcajpcglclefindmkaj/http://large.stanford.edu/publications/coal/references/docs/shd.pdf | Quartz, ceramic | 2.169 | 4.642 | 2.140157 | 51.253 | 6.66 | 3.548 | 0.467 | -
LASL | chrome-extension://efaidnbmnnnibpcajpcglclefindmkaj/http://large.stanford.edu/publications/coal/references/docs/shd.pdf | Quartz, ceramic | 2.166 | 4.663 | 2.152816 | 52.922 | 6.755 | 3.617 | 0.465 | -
LASL | chrome-extension://efaidnbmnnnibpcajpcglclefindmkaj/http://large.stanford.edu/publications/coal/references/docs/shd.pdf | Quartz, ceramic | 2.124 | 4.614 | 2.172316 | 58.7 | 7.156 | 3.862 | 0.46 | -
LASL | chrome-extension://efaidnbmnnnibpcajpcglclefindmkaj/http://large.stanford.edu/publications/coal/references/docs/shd.pdf | Quartz, ceramic | 2.138 | 4.682 | 2.189897 | 59.119 | 7.134 | 3.876 | 0.457 | -
LASL | chrome-extension://efaidnbmnnnibpcajpcglclefindmkaj/http://large.stanford.edu/publications/coal/references/docs/shd.pdf | Quartz, ceramic | 2.142 | 4.546 | 2.122316 | 61.099 | 7.344 | 3.864 | 0.471 | -
LASL | chrome-extension://efaidnbmnnnibpcajpcglclefindmkaj/http://large.stanford.edu/publications/coal/references/docs/shd.pdf | Quartz, ceramic | 2.179 | 4.514 | 2.071592 | 70.775 | 7.924 | 4.099 | 0.483 | -
LASL | chrome-extension://efaidnbmnnnibpcajpcglclefindmkaj/http://large.stanford.edu/publications/coal/references/docs/shd.pdf | Quartz, ceramic | 2.134 | 4.81 | 2.253983 | 65.522 | 7.429 | 4.133 | 0.444 | -
LASL | chrome-extension://efaidnbmnnnibpcajpcglclefindmkaj/http://large.stanford.edu/publications/coal/references/docs/shd.pdf | Quartz, ceramic | 2.126 | 4.816 | 2.265287 | 67.114 | 7.518 | 4.199 | 0.441 | -
LASL | chrome-extension://efaidnbmnnnibpcajpcglclefindmkaj/http://large.stanford.edu/publications/coal/references/docs/shd.pdf | Quartz, ceramic | 2.145 | 4.783 | 2.229837 | 77.849 | 8.112 | 4.474 | 0.448 | -
LASL | chrome-extension://efaidnbmnnnibpcajpcglclefindmkaj/http://large.stanford.edu/publications/coal/references/docs/shd.pdf | Quartz, ceramic | 2.145 | 4.689 | 2.186014 | 84.345 | 8.513 | 4.619 | 0.457 | -
LASL | chrome-extension://efaidnbmnnnibpcajpcglclefindmkaj/http://large.stanford.edu/publications/coal/references/docs/shd.pdf | Quartz, ceramic | 1.879 | 2.481 | 1.320383 | 5.579 | 3.497 | 0.849 | 0.757 | -
LASL | chrome-extension://efaidnbmnnnibpcajpcglclefindmkaj/http://large.stanford.edu/publications/coal/references/docs/shd.pdf | Quartz, ceramic | 1.893 | 2.757 | 1.456418 | 8.186 | 3.715 | 1.164 | 0.687 | -
LASL | chrome-extension://efaidnbmnnnibpcajpcglclefindmkaj/http://large.stanford.edu/publications/coal/references/docs/shd.pdf | Quartz, ceramic | 1.889 | 3.104 | 1.643197 | 12.305 | 4.079 | 1.597 | 0.608 | -
LASL | chrome-extension://efaidnbmnnnibpcajpcglclefindmkaj/http://large.stanford.edu/publications/coal/references/docs/shd.pdf | Quartz, ceramic | 1.871 | 3.181 | 1.70016 | 12.67 | 4.055 | 1.67 | 0.588 | -
LASL | chrome-extension://efaidnbmnnnibpcajpcglclefindmkaj/http://large.stanford.edu/publications/coal/references/docs/shd.pdf | Quartz, ceramic | 1.876 | 3.639 | 1.939765 | 19.206 | 4.597 | 2.227 | 0.516 | -
LASL | chrome-extension://efaidnbmnnnibpcajpcglclefindmkaj/http://large.stanford.edu/publications/coal/references/docs/shd.pdf | Quartz, ceramic | 1.902 | 3.669 | 1.929022 | 19.621 | 4.628 | 2.229 | 0.518 | -
LASL | chrome-extension://efaidnbmnnnibpcajpcglclefindmkaj/http://large.stanford.edu/publications/coal/references/docs/shd.pdf | Quartz, ceramic | 1.871 | 3.747 | 2.002672 | 19.907 | 4.61 | 2.308 | 0.499 | -
LASL | chrome-extension://efaidnbmnnnibpcajpcglclefindmkaj/http://large.stanford.edu/publications/coal/references/docs/shd.pdf | Quartz, ceramic | 1.871 | 3.994 | 2.134687 | 22.071 | 4.711 | 2.504 | 0.468 | -
LASL | chrome-extension://efaidnbmnnnibpcajpcglclefindmkaj/http://large.stanford.edu/publications/coal/references/docs/shd.pdf | Quartz, ceramic | 1.87 | 4.128 | 2.207487 | 23.077 | 4.75 | 2.598 | 0.453 | -
LASL | chrome-extension://efaidnbmnnnibpcajpcglclefindmkaj/http://large.stanford.edu/publications/coal/references/docs/shd.pdf | Quartz, ceramic | 1.873 | 4.241 | 2.264282 | 26.375 | 5.022 | 2.804 | 0.442 | -
LASL | chrome-extension://efaidnbmnnnibpcajpcglclefindmkaj/http://large.stanford.edu/publications/coal/references/docs/shd.pdf | Quartz, ceramic | 1.874 | 4.656 | 2.484525 | 35.705 | 5.647 | 3.374 | 0.403 | -
LASL | chrome-extension://efaidnbmnnnibpcajpcglclefindmkaj/http://large.stanford.edu/publications/coal/references/docs/shd.pdf | Quartz, ceramic | 1.873 | 4.411 | 2.355045 | 38.631 | 5.987 | 3.445 | 0.425 | -
LASL | chrome-extension://efaidnbmnnnibpcajpcglclefindmkaj/http://large.stanford.edu/publications/coal/references/docs/shd.pdf | Quartz, ceramic | 1.87 | 4.64 | 2.481283 | 37.242 | 5.776 | 3.448 | 0.403 | -
LASL | chrome-extension://efaidnbmnnnibpcajpcglclefindmkaj/http://large.stanford.edu/publications/coal/references/docs/shd.pdf | Quartz, ceramic | 1.875 | 4.338 | 2.3136 | 45.726 | 6.554 | 3.721 | 0.422 | -
LASL | chrome-extension://efaidnbmnnnibpcajpcglclefindmkaj/http://large.stanford.edu/publications/coal/references/docs/shd.pdf | Quartz, ceramic | 1.875 | 4.448 | 2.372267 | 45.414 | 6.471 | 3.743 | 0.422 | -
LASL | chrome-extension://efaidnbmnnnibpcajpcglclefindmkaj/http://large.stanford.edu/publications/coal/references/docs/shd.pdf | Quartz, ceramic | 1.899 | 4.398 | 2.315956 | 47.858 | 6.66 | 3.784 | 0.432 | -
LASL | chrome-extension://efaidnbmnnnibpcajpcglclefindmkaj/http://large.stanford.edu/publications/coal/references/docs/shd.pdf | Quartz, ceramic | 1.875 | 4.516 | 2.408533 | 46.101 | 6.484 | 3.792 | 0.415 | -
LASL | chrome-extension://efaidnbmnnnibpcajpcglclefindmkaj/http://large.stanford.edu/publications/coal/references/docs/shd.pdf | Quartz, ceramic | 1.873 | 4.467 | 2.384944 | 52.853 | 6.971 | 4.048 | 0.419 | -
LASL | chrome-extension://efaidnbmnnnibpcajpcglclefindmkaj/http://large.stanford.edu/publications/coal/references/docs/shd.pdf | Quartz, ceramic | 1.872 | 4.29 | 2.291667 | 55.075 | 7.225 | 4.072 | 0.436 | -
LASL | chrome-extension://efaidnbmnnnibpcajpcglclefindmkaj/http://large.stanford.edu/publications/coal/references/docs/shd.pdf | Quartz, ceramic | 1.875 | 4.549 | 2.426133 | 52.916 | 6.929 | 4.073 | 0.412 | -
LASL | chrome-extension://efaidnbmnnnibpcajpcglclefindmkaj/http://large.stanford.edu/publications/coal/references/docs/shd.pdf | Quartz, ceramic | 1.872 | 4.176 | 2.230769 | 63.201 | 7.828 | 4.319 | 0.448 | -
LASL | chrome-extension://efaidnbmnnnibpcajpcglclefindmkaj/http://large.stanford.edu/publications/coal/references/docs/shd.pdf | Quartz, ceramic | 1.872 | 4.582 | 2.44765 | 59.209 | 7.313 | 4.325 | 0.409 | -
LASL | chrome-extension://efaidnbmnnnibpcajpcglclefindmkaj/http://large.stanford.edu/publications/coal/references/docs/shd.pdf | Quartz, ceramic | 1.875 | 4.35 | 2.32 | 62.156 | 7.633 | 4.343 | 0.431 | -
LASL | chrome-extension://efaidnbmnnnibpcajpcglclefindmkaj/http://large.stanford.edu/publications/coal/references/docs/shd.pdf | Quartz, ceramic | 1.875 | 4.231 | 2.256533 | 72.242 | 8.318 | 4.632 | 0.443 | -
LASL | chrome-extension://efaidnbmnnnibpcajpcglclefindmkaj/http://large.stanford.edu/publications/coal/references/docs/shd.pdf | Quartz, ceramic | 1.875 | 4.547 | 2.425067 | 75.452 | 8.275 | 4.863 | 0.412 | -
LASL | chrome-extension://efaidnbmnnnibpcajpcglclefindmkaj/http://large.stanford.edu/publications/coal/references/docs/shd.pdf | Quartz, fused | 2.204 | 2.204 | 1 | 0 | 4.071 | 0 | 1 | -
LASL | chrome-extension://efaidnbmnnnibpcajpcglclefindmkaj/http://large.stanford.edu/publications/coal/references/docs/shd.pdf | Quartz, fused | 2.203 | 2.549 | 1.157059 | 8.118 | 5.212 | 0.707 | 0.8642605 | -
LASL | chrome-extension://efaidnbmnnnibpcajpcglclefindmkaj/http://large.stanford.edu/publications/coal/references/docs/shd.pdf | Quartz, fused | 2.204 | 2.585 | 1.172868 | 8.914 | 5.239 | 0.772 | 0.8526112 | -
LASL | chrome-extension://efaidnbmnnnibpcajpcglclefindmkaj/http://large.stanford.edu/publications/coal/references/docs/shd.pdf | Quartz, fused | 2.203 | 2.739 | 1.243305 | 11.282 | 5.116 | 1.001 | 0.8043081 | -
LASL | chrome-extension://efaidnbmnnnibpcajpcglclefindmkaj/http://large.stanford.edu/publications/coal/references/docs/shd.pdf | Quartz, fused | 2.204 | 2.796 | 1.268603 | 12.407 | 5.155 | 1.082 | 0.788269 | -
LASL | chrome-extension://efaidnbmnnnibpcajpcglclefindmkaj/http://large.stanford.edu/publications/coal/references/docs/shd.pdf | Quartz, fused | 2.204 | 2.81 | 1.274955 | 12.239 | 5.076 | 1.094 | 0.7843416 | -
LASL | chrome-extension://efaidnbmnnnibpcajpcglclefindmkaj/http://large.stanford.edu/publications/coal/references/docs/shd.pdf | Quartz, fused | 2.204 | 2.811 | 1.275408 | 12.343 | 5.091 | 1.1 | 0.7840626 | -
LASL | chrome-extension://efaidnbmnnnibpcajpcglclefindmkaj/http://large.stanford.edu/publications/coal/references/docs/shd.pdf | Quartz, fused | 2.204 | 2.809 | 1.274501 | 12.559 | 5.143 | 1.108 | 0.7846209 | -
LASL | chrome-extension://efaidnbmnnnibpcajpcglclefindmkaj/http://large.stanford.edu/publications/coal/references/docs/shd.pdf | Quartz, fused | 2.204 | 2.821 | 1.279946 | 12.726 | 5.137 | 1.124 | 0.7812832 | -
LASL | chrome-extension://efaidnbmnnnibpcajpcglclefindmkaj/http://large.stanford.edu/publications/coal/references/docs/shd.pdf | Quartz, fused | 2.203 | 3.067 | 1.392192 | 15.861 | 5.056 | 1.424 | 0.7182915 | -
LASL | chrome-extension://efaidnbmnnnibpcajpcglclefindmkaj/http://large.stanford.edu/publications/coal/references/docs/shd.pdf | Quartz, fused | 2.204 | 3.112 | 1.411978 | 16.475 | 5.061 | 1.477 | 0.7082262 | -
LASL | chrome-extension://efaidnbmnnnibpcajpcglclefindmkaj/http://large.stanford.edu/publications/coal/references/docs/shd.pdf | Quartz, fused | 2.204 | 3.128 | 1.419238 | 16.502 | 5.049 | 1.491 | 0.7046036 | -
LASL | chrome-extension://efaidnbmnnnibpcajpcglclefindmkaj/http://large.stanford.edu/publications/coal/references/docs/shd.pdf | Quartz, fused | 2.204 | 3.128 | 1.419238 | 16.585 | 5.047 | 1.491 | 0.7046036 | -
LASL | chrome-extension://efaidnbmnnnibpcajpcglclefindmkaj/http://large.stanford.edu/publications/coal/references/docs/shd.pdf | Quartz, fused | 2.204 | 3.13 | 1.420145 | 16.608 | 5.047 | 1.493 | 0.7041534 | -
LASL | chrome-extension://efaidnbmnnnibpcajpcglclefindmkaj/http://large.stanford.edu/publications/coal/references/docs/shd.pdf | Quartz, fused | 2.204 | 3.121 | 1.416062 | 16.74 | 5.084 | 1.494 | 0.7061839 | -
LASL | chrome-extension://efaidnbmnnnibpcajpcglclefindmkaj/http://large.stanford.edu/publications/coal/references/docs/shd.pdf | Quartz, fused | 2.204 | 3.124 | 1.417423 | 16.971 | 5.113 | 1.506 | 0.7055058 | -
LASL | chrome-extension://efaidnbmnnnibpcajpcglclefindmkaj/http://large.stanford.edu/publications/coal/references/docs/shd.pdf | Quartz, fused | 2.203 | 3.726 | 1.69133 | 22.938 | 5.047 | 2.063 | 0.5912507 | -
LASL | chrome-extension://efaidnbmnnnibpcajpcglclefindmkaj/http://large.stanford.edu/publications/coal/references/docs/shd.pdf | Quartz, fused | 2.204 | 3.751 | 1.701906 | 23.008 | 5.031 | 2.075 | 0.5875766 | -
LASL | chrome-extension://efaidnbmnnnibpcajpcglclefindmkaj/http://large.stanford.edu/publications/coal/references/docs/shd.pdf | Quartz, fused | 2.204 | 3.752 | 1.702359 | 23.18 | 5.049 | 2.083 | 0.58742 | -
LASL | chrome-extension://efaidnbmnnnibpcajpcglclefindmkaj/http://large.stanford.edu/publications/coal/references/docs/shd.pdf | Quartz, fused | 2.202 | 3.784 | 1.718438 | 23.252 | 5.026 | 2.101 | 0.5819239 | -
LASL | chrome-extension://efaidnbmnnnibpcajpcglclefindmkaj/http://large.stanford.edu/publications/coal/references/docs/shd.pdf | Quartz, fused | 2.204 | 3.78 | 1.715064 | 23.424 | 5.049 | 2.105 | 0.5830688 | -
LASL | chrome-extension://efaidnbmnnnibpcajpcglclefindmkaj/http://large.stanford.edu/publications/coal/references/docs/shd.pdf | Quartz, fused | 2.204 | 3.786 | 1.717786 | 23.394 | 5.04 | 2.106 | 0.5821447 | -
LASL | chrome-extension://efaidnbmnnnibpcajpcglclefindmkaj/http://large.stanford.edu/publications/coal/references/docs/shd.pdf | Quartz, fused | 2.204 | 3.933 | 1.784483 | 25.264 | 5.106 | 2.245 | 0.5603865 | -
LASL | chrome-extension://efaidnbmnnnibpcajpcglclefindmkaj/http://large.stanford.edu/publications/coal/references/docs/shd.pdf | Quartz, fused | 2.204 | 3.903 | 1.770871 | 26.139 | 5.22 | 2.272 | 0.5646938 | -
LASL | chrome-extension://efaidnbmnnnibpcajpcglclefindmkaj/http://large.stanford.edu/publications/coal/references/docs/shd.pdf | Quartz, fused | 2.204 | 3.984 | 1.807623 | 26.144 | 5.153 | 2.302 | 0.5532129 | -
LASL | chrome-extension://efaidnbmnnnibpcajpcglclefindmkaj/http://large.stanford.edu/publications/coal/references/docs/shd.pdf | Quartz, fused | 2.203 | 4.017 | 1.823423 | 26.713 | 5.182 | 2.34 | 0.5484192 | -
LASL | chrome-extension://efaidnbmnnnibpcajpcglclefindmkaj/http://large.stanford.edu/publications/coal/references/docs/shd.pdf | Quartz, fused | 2.204 | 4.02 | 1.823956 | 26.764 | 5.185 | 2.342 | 0.5482587 | -
LASL | chrome-extension://efaidnbmnnnibpcajpcglclefindmkaj/http://large.stanford.edu/publications/coal/references/docs/shd.pdf | Quartz, fused | 2.204 | 4.093 | 1.857078 | 28.522 | 5.295 | 2.444 | 0.5384803 | -
LASL | chrome-extension://efaidnbmnnnibpcajpcglclefindmkaj/http://large.stanford.edu/publications/coal/references/docs/shd.pdf | Quartz, fused | 2.204 | 4.148 | 1.882033 | 28.926 | 5.292 | 2.48 | 0.5313404 | -
LASL | chrome-extension://efaidnbmnnnibpcajpcglclefindmkaj/http://large.stanford.edu/publications/coal/references/docs/shd.pdf | Quartz, fused | 2.203 | 4.186 | 1.900136 | 31.463 | 5.491 | 2.601 | 0.5262781 | -
LASL | chrome-extension://efaidnbmnnnibpcajpcglclefindmkaj/http://large.stanford.edu/publications/coal/references/docs/shd.pdf | Quartz, fused | 2.204 | 4.362 | 1.979129 | 32.551 | 5.464 | 2.703 | 0.5052728 | -
LASL | chrome-extension://efaidnbmnnnibpcajpcglclefindmkaj/http://large.stanford.edu/publications/coal/references/docs/shd.pdf | Quartz, fused | 2.204 | 4.294 | 1.948276 | 33.082 | 5.553 | 2.703 | 0.5132743 | -
LASL | chrome-extension://efaidnbmnnnibpcajpcglclefindmkaj/http://large.stanford.edu/publications/coal/references/docs/shd.pdf | Quartz, fused | 2.204 | 4.325 | 1.962341 | 33.326 | 5.553 | 2.723 | 0.5095954 | -
LASL | chrome-extension://efaidnbmnnnibpcajpcglclefindmkaj/http://large.stanford.edu/publications/coal/references/docs/shd.pdf | Quartz, fused | 2.204 | 4.371 | 1.983212 | 33.087 | 5.503 | 2.728 | 0.5042324 | -
LASL | chrome-extension://efaidnbmnnnibpcajpcglclefindmkaj/http://large.stanford.edu/publications/coal/references/docs/shd.pdf | Quartz, fused | 2.204 | 4.344 | 1.970962 | 33.316 | 5.539 | 2.729 | 0.5073665 | -
LASL | chrome-extension://efaidnbmnnnibpcajpcglclefindmkaj/http://large.stanford.edu/publications/coal/references/docs/shd.pdf | Quartz, fused | 2.204 | 4.376 | 1.985481 | 93.39 | 5.525 | 2.742 | 0.5036563 | -
LASL | chrome-extension://efaidnbmnnnibpcajpcglclefindmkaj/http://large.stanford.edu/publications/coal/references/docs/shd.pdf | Quartz, fused | 2.204 | 4.44 | 2.014519 | 36.226 | 5.719 | 2.877 | 0.4963964 | -
LASL | chrome-extension://efaidnbmnnnibpcajpcglclefindmkaj/http://large.stanford.edu/publications/coal/references/docs/shd.pdf | Quartz, fused | 2.204 | 4.444 | 2.016334 | 36.194 | 5.708 | 2.877 | 0.4959496 | -
LASL | chrome-extension://efaidnbmnnnibpcajpcglclefindmkaj/http://large.stanford.edu/publications/coal/references/docs/shd.pdf | Quartz, fused | 2.204 | 4.476 | 2.030853 | 39.129 | 5.914 | 3.002 | 0.4924039 | -
LASL | chrome-extension://efaidnbmnnnibpcajpcglclefindmkaj/http://large.stanford.edu/publications/coal/references/docs/shd.pdf | Quartz, fused | 2.204 | 4.479 | 2.032214 | 39.63 | 5.95 | 3.022 | 0.4920741 | -
LASL | chrome-extension://efaidnbmnnnibpcajpcglclefindmkaj/http://large.stanford.edu/publications/coal/references/docs/shd.pdf | Quartz, fused | 2.204 | 4.41 | 2.000907 | 43.634 | 6.291 | 3.147 | 0.4997732 | -
LASL | chrome-extension://efaidnbmnnnibpcajpcglclefindmkaj/http://large.stanford.edu/publications/coal/references/docs/shd.pdf | Quartz, fused | 2.204 | 4.52 | 2.050817 | 42.759 | 6.153 | 3.153 | 0.4876106 | -
LASL | chrome-extension://efaidnbmnnnibpcajpcglclefindmkaj/http://large.stanford.edu/publications/coal/references/docs/shd.pdf | Quartz, fused | 2.204 | 4.564 | 2.07078 | 43.262 | 6.161 | 3.186 | 0.4829097 | -
LASL | chrome-extension://efaidnbmnnnibpcajpcglclefindmkaj/http://large.stanford.edu/publications/coal/references/docs/shd.pdf | Quartz, fused | 2.204 | 4.427 | 2.008621 | 44.666 | 6.353 | 3.19 | 0.4978541 | -
LASL | chrome-extension://efaidnbmnnnibpcajpcglclefindmkaj/http://large.stanford.edu/publications/coal/references/docs/shd.pdf | Quartz, fused | 2.204 | 4.577 | 2.076679 | 43.391 | 6.162 | 3.195 | 0.4815381 | -
LASL | chrome-extension://efaidnbmnnnibpcajpcglclefindmkaj/http://large.stanford.edu/publications/coal/references/docs/shd.pdf | Quartz, fused | 2.204 | 4.593 | 2.083938 | 43.631 | 6.169 | 3.209 | 0.4798607 | -
LASL | chrome-extension://efaidnbmnnnibpcajpcglclefindmkaj/http://large.stanford.edu/publications/coal/references/docs/shd.pdf | Quartz, fused | 2.203 | 4.645 | 2.108488 | 43.532 | 6.131 | 3.223 | 0.4742734 | -
LASL | chrome-extension://efaidnbmnnnibpcajpcglclefindmkaj/http://large.stanford.edu/publications/coal/references/docs/shd.pdf | Quartz, fused | 2.204 | 4.499 | 2.041289 | 46.209 | 6.453 | 3.249 | 0.4898866 | -
LASL | chrome-extension://efaidnbmnnnibpcajpcglclefindmkaj/http://large.stanford.edu/publications/coal/references/docs/shd.pdf | Quartz, fused | 2.204 | 4.533 | 2.056715 | 45.845 | 6.363 | 3.269 | 0.4862122 | -
LASL | chrome-extension://efaidnbmnnnibpcajpcglclefindmkaj/http://large.stanford.edu/publications/coal/references/docs/shd.pdf | Quartz, fused | 2.203 | 4.518 | 2.05084 | 52.518 | 6.821 | 3.495 | 0.4876051 | -
LASL | chrome-extension://efaidnbmnnnibpcajpcglclefindmkaj/http://large.stanford.edu/publications/coal/references/docs/shd.pdf | Quartz, fused | 2.203 | 4.534 | 2.058103 | 52.615 | 6.816 | 3.504 | 0.4858844 | -
LASL | chrome-extension://efaidnbmnnnibpcajpcglclefindmkaj/http://large.stanford.edu/publications/coal/references/docs/shd.pdf | Quartz, fused | 2.204 | 4.658 | 2.11343 | 51.832 | 6.681 | 3.52 | 0.4731644 | -
LASL | chrome-extension://efaidnbmnnnibpcajpcglclefindmkaj/http://large.stanford.edu/publications/coal/references/docs/shd.pdf | Quartz, fused | 2.202 | 4.581 | 2.080381 | 53.768 | 6.857 | 3.561 | 0.4806811 | -
LASL | chrome-extension://efaidnbmnnnibpcajpcglclefindmkaj/http://large.stanford.edu/publications/coal/references/docs/shd.pdf | Quartz, fused | 2.202 | 4.636 | 2.105359 | 53.479 | 6.801 | 3.571 | 0.4749784 | -
LASL | chrome-extension://efaidnbmnnnibpcajpcglclefindmkaj/http://large.stanford.edu/publications/coal/references/docs/shd.pdf | Quartz, fused | 2.204 | 4.636 | 2.103448 | 56.897 | 7.015 | 3.68 | 0.4754098 | -
LASL | chrome-extension://efaidnbmnnnibpcajpcglclefindmkaj/http://large.stanford.edu/publications/coal/references/docs/shd.pdf | Quartz, fused | 2.204 | 4.604 | 2.088929 | 56.291 | 7.123 | 3.713 | 0.4787142 | -
LASL | chrome-extension://efaidnbmnnnibpcajpcglclefindmkaj/http://large.stanford.edu/publications/coal/references/docs/shd.pdf | Quartz, fused | 2.204 | 4.558 | 2.068058 | 58.863 | 7.191 | 3.714 | 0.4835454 | -
LASL | chrome-extension://efaidnbmnnnibpcajpcglclefindmkaj/http://large.stanford.edu/publications/coal/references/docs/shd.pdf | Quartz, fused | 2.204 | 4.622 | 2.097096 | 58.832 | 7.143 | 3.737 | 0.4768498 | -
LASL | chrome-extension://efaidnbmnnnibpcajpcglclefindmkaj/http://large.stanford.edu/publications/coal/references/docs/shd.pdf | Quartz, fused | 2.204 | 4.708 | 2.136116 | 58.06 | 7.038 | 3.743 | 0.4681393 | -
LASL | chrome-extension://efaidnbmnnnibpcajpcglclefindmkaj/http://large.stanford.edu/publications/coal/references/docs/shd.pdf | Quartz, fused | 2.204 | 4.597 | 2.085753 | 59.355 | 7.193 | 3.744 | 0.4794431 | -
LASL | chrome-extension://efaidnbmnnnibpcajpcglclefindmkaj/http://large.stanford.edu/publications/coal/references/docs/shd.pdf | Quartz, fused | 2.203 | 4.725 | 2.144803 | 57.948 | 7.02 | 3.747 | 0.4662434 | -
LASL | chrome-extension://efaidnbmnnnibpcajpcglclefindmkaj/http://large.stanford.edu/publications/coal/references/docs/shd.pdf | Quartz, fused | 2.204 | 4.743 | 2.151996 | 59.011 | 7.072 | 3.786 | 0.4646848 | -
LASL | chrome-extension://efaidnbmnnnibpcajpcglclefindmkaj/http://large.stanford.edu/publications/coal/references/docs/shd.pdf | Quartz, fused | 2.203 | 4.638 | 2.105311 | 60.658 | 7.242 | 3.802 | 0.4749892 | -
LASL | chrome-extension://efaidnbmnnnibpcajpcglclefindmkaj/http://large.stanford.edu/publications/coal/references/docs/shd.pdf | Quartz, fused | 2.204 | 4.743 | 2.151996 | 59.52 | 7.103 | 3.802 | 0.4646848 | -
LASL | chrome-extension://efaidnbmnnnibpcajpcglclefindmkaj/http://large.stanford.edu/publications/coal/references/docs/shd.pdf | Quartz, fused | 2.204 | 4.663 | 2.115699 | 60.474 | 7.213 | 3.804 | 0.4726571 | -
LASL | chrome-extension://efaidnbmnnnibpcajpcglclefindmkaj/http://large.stanford.edu/publications/coal/references/docs/shd.pdf | Quartz, fused | 2.202 | 4.723 | 2.144868 | 59.853 | 7.136 | 3.809 | 0.4662291 | -
LASL | chrome-extension://efaidnbmnnnibpcajpcglclefindmkaj/http://large.stanford.edu/publications/coal/references/docs/shd.pdf | Quartz, fused | 2.202 | 4.752 | 2.158038 | 59.688 | 7.107 | 3.814 | 0.4633838 | -
LASL | chrome-extension://efaidnbmnnnibpcajpcglclefindmkaj/http://large.stanford.edu/publications/coal/references/docs/shd.pdf | Quartz, fused | 2.203 | 4.703 | 2.134816 | 60.702 | 7.2 | 3.827 | 0.4684244 | -
LASL | chrome-extension://efaidnbmnnnibpcajpcglclefindmkaj/http://large.stanford.edu/publications/coal/references/docs/shd.pdf | Quartz, fused | 2.204 | 4.552 | 2.065336 | 67.684 | 7.716 | 3.98 | 0.4841828 | -
LASL | chrome-extension://efaidnbmnnnibpcajpcglclefindmkaj/http://large.stanford.edu/publications/coal/references/docs/shd.pdf | Quartz, fused | 2.204 | 4.607 | 2.09029 | 67.368 | 7.655 | 3.993 | 0.4784024 | -
LASL | chrome-extension://efaidnbmnnnibpcajpcglclefindmkaj/http://large.stanford.edu/publications/coal/references/docs/shd.pdf | Quartz, fused | 2.203 | 4.728 | 2.146164 | 66.668 | 7.528 | 4.02 | 0.4659475 | -
LASL | chrome-extension://efaidnbmnnnibpcajpcglclefindmkaj/http://large.stanford.edu/publications/coal/references/docs/shd.pdf | Quartz, fused | 2.204 | 4.699 | 2.132033 | 67.148 | 7.575 | 4.022 | 0.469036 | -
LASL | chrome-extension://efaidnbmnnnibpcajpcglclefindmkaj/http://large.stanford.edu/publications/coal/references/docs/shd.pdf | Quartz, fused | 2.203 | 4.648 | 2.10985 | 68.527 | 7.69 | 4.045 | 0.4739673 | -
LASL | chrome-extension://efaidnbmnnnibpcajpcglclefindmkaj/http://large.stanford.edu/publications/coal/references/docs/shd.pdf | Quartz, fused | 2.204 | 4.566 | 2.071688 | 69.752 | 7.822 | 4.046 | 0.4826982 | -
LASL | chrome-extension://efaidnbmnnnibpcajpcglclefindmkaj/http://large.stanford.edu/publications/coal/references/docs/shd.pdf | Quartz, fused | 2.204 | 4.613 | 2.093013 | 70.768 | 7.841 | 4.095 | 0.4777802 | -
LASL | chrome-extension://efaidnbmnnnibpcajpcglclefindmkaj/http://large.stanford.edu/publications/coal/references/docs/shd.pdf | Quartz, fused | 2.204 | 4.762 | 2.160617 | 68.94 | 7.631 | 4.099 | 0.4628307 | -
LASL | chrome-extension://efaidnbmnnnibpcajpcglclefindmkaj/http://large.stanford.edu/publications/coal/references/docs/shd.pdf | Quartz, fused | 2.203 | 4.665 | 2.117567 | 70.339 | 7.778 | 4.105 | 0.4722401 | -
LASL | chrome-extension://efaidnbmnnnibpcajpcglclefindmkaj/http://large.stanford.edu/publications/coal/references/docs/shd.pdf | Quartz, fused | 2.204 | 4.72 | 2.141561 | 70.051 | 7.722 | 4.116 | 0.4669492 | -
LASL | chrome-extension://efaidnbmnnnibpcajpcglclefindmkaj/http://large.stanford.edu/publications/coal/references/docs/shd.pdf | Quartz, fused | 2.204 | 4.735 | 2.148367 | 73.296 | 7.888 | 4.216 | 0.4654699 | -
LASL | chrome-extension://efaidnbmnnnibpcajpcglclefindmkaj/http://large.stanford.edu/publications/coal/references/docs/shd.pdf | Quartz, fused | 2.204 | 4.649 | 2.109347 | 76.546 | 8.126 | 4.274 | 0.4740804 | -
LASL | chrome-extension://efaidnbmnnnibpcajpcglclefindmkaj/http://large.stanford.edu/publications/coal/references/docs/shd.pdf | Quartz, fused | 2.204 | 4.66 | 2.114338 | 78.046 | 8.197 | 4.32 | 0.4729614 | -
LASL | chrome-extension://efaidnbmnnnibpcajpcglclefindmkaj/http://large.stanford.edu/publications/coal/references/docs/shd.pdf | Quartz, fused | 2.204 | 4.694 | 2.129764 | 78.004 | 8.168 | 4.333 | 0.4695356 | -
LASL | chrome-extension://efaidnbmnnnibpcajpcglclefindmkaj/http://large.stanford.edu/publications/coal/references/docs/shd.pdf | Quartz, fused | 2.204 | 4.661 | 2.114791 | 78.826 | 8.237 | 4.342 | 0.4728599 | -
LASL | chrome-extension://efaidnbmnnnibpcajpcglclefindmkaj/http://large.stanford.edu/publications/coal/references/docs/shd.pdf | Quartz, fused | 2.204 | 4.657 | 2.112976 | 79.837 | 6.293 | 4.368 | 0.4732661 | -
LASL | chrome-extension://efaidnbmnnnibpcajpcglclefindmkaj/http://large.stanford.edu/publications/coal/references/docs/shd.pdf | Quartz, fused | 2.204 | 4.71 | 2.137024 | 83.1 | 8.418 | 4.479 | 0.4679406 | -
LASL | chrome-extension://efaidnbmnnnibpcajpcglclefindmkaj/http://large.stanford.edu/publications/coal/references/docs/shd.pdf | Quartz, fused | 2.204 | 4.701 | 2.13294 | 63.804 | 8.461 | 4.494 | 0.4688364 | -
LASL | chrome-extension://efaidnbmnnnibpcajpcglclefindmkaj/http://large.stanford.edu/publications/coal/references/docs/shd.pdf | Quartz, single cristal | 2.65 | 4.517 | 1.704528 | 40.045 | 6.047 | 2.499 | 0.5866726 | -
LASL | chrome-extension://efaidnbmnnnibpcajpcglclefindmkaj/http://large.stanford.edu/publications/coal/references/docs/shd.pdf | Quartz, single cristal | 2.65 | 4.616 | 1.741887 | 43.595 | 6.215 | 2.647 | 0.5740901 | -
LASL | chrome-extension://efaidnbmnnnibpcajpcglclefindmkaj/http://large.stanford.edu/publications/coal/references/docs/shd.pdf | Quartz, single cristal | 2.65 | 4.659 | 1.758113 | 49.469 | 6.58 | 2.837 | 0.5687916 | -
LASL | chrome-extension://efaidnbmnnnibpcajpcglclefindmkaj/http://large.stanford.edu/publications/coal/references/docs/shd.pdf | Quartz, single cristal | 2.65 | 4.659 | 1.758113 | 49.469 | 6.58 | 2.837 | 0.5687916 | -
LASL | chrome-extension://efaidnbmnnnibpcajpcglclefindmkaj/http://large.stanford.edu/publications/coal/references/docs/shd.pdf | Quartz, single cristal | 2.65 | 4.677 | 1.764906 | 54.156 | 6.867 | 2.976 | 0.5666025 | -
LASL | chrome-extension://efaidnbmnnnibpcajpcglclefindmkaj/http://large.stanford.edu/publications/coal/references/docs/shd.pdf | Quartz, single cristal | 2.65 | 4.677 | 1.764906 | 54.156 | 6.867 | 2.976 | 0.5666025 | -
LASL | chrome-extension://efaidnbmnnnibpcajpcglclefindmkaj/http://large.stanford.edu/publications/coal/references/docs/shd.pdf | Quartz, single cristal | 2.65 | 4.721 | 1.781509 | 68.328 | 7.667 | 3.363 | 0.5613218 | -
LASL | chrome-extension://efaidnbmnnnibpcajpcglclefindmkaj/http://large.stanford.edu/publications/coal/references/docs/shd.pdf | Quartz, single cristal | 2.65 | 4.798 | 1.810566 | 69.73 | 7.667 | 3.432 | 0.5523135 | -
LASL | chrome-extension://efaidnbmnnnibpcajpcglclefindmkaj/http://large.stanford.edu/publications/coal/references/docs/shd.pdf | Quartz, single cristal | 2.65 | 4.876 | 1.84 | 68.765 | 7.539 | 3.442 | 0.5434783 | -
LASL | chrome-extension://efaidnbmnnnibpcajpcglclefindmkaj/http://large.stanford.edu/publications/coal/references/docs/shd.pdf | Quartz, single cristal | 2.65 | 4.829 | 1.822264 | 68.577 | 7.628 | 3.442 | 0.5487679 | -
LASL | chrome-extension://efaidnbmnnnibpcajpcglclefindmkaj/http://large.stanford.edu/publications/coal/references/docs/shd.pdf | Quartz, single cristal | 2.85 | 4.863 | 1.706316 | 69.798 | 7.608 | 3.462 | 0.586058 | -
LASL | chrome-extension://efaidnbmnnnibpcajpcglclefindmkaj/http://large.stanford.edu/publications/coal/references/docs/shd.pdf | Quartz, single cristal | 2.65 | 4.837 | 1.825283 | 70.248 | 7.657 | 3.462 | 0.5478602 | -
LASL | chrome-extension://efaidnbmnnnibpcajpcglclefindmkaj/http://large.stanford.edu/publications/coal/references/docs/shd.pdf | Quartz, spun | 0.145 | 0.531 | 3.66206897 | 0.638 | 2.461 | 1.789 | 0.273 | -
LASL | chrome-extension://efaidnbmnnnibpcajpcglclefindmkaj/http://large.stanford.edu/publications/coal/references/docs/shd.pdf | Quartz, spun | 0.145 | 1.13 | 7.79310345 | 0.887 | 2.649 | 2.308 | 0.128 | -
LASL | chrome-extension://efaidnbmnnnibpcajpcglclefindmkaj/http://large.stanford.edu/publications/coal/references/docs/shd.pdf | Quartz, spun | 0.145 | 0.748 | 5.15862069 | 1.83 | 3.957 | 3.19 | 0.194 | -
LASL | chrome-extension://efaidnbmnnnibpcajpcglclefindmkaj/http://large.stanford.edu/publications/coal/references/docs/shd.pdf | Quartz, spun | 0.145 | 0.531 | 3.66206897 | 3.635 | 5.873 | 4.268 | 0.273 | -
LASL | chrome-extension://efaidnbmnnnibpcajpcglclefindmkaj/http://large.stanford.edu/publications/coal/references/docs/shd.pdf | Quartz, spun | 0.145 | 0.488 | 3.36551724 | 3.775 | 6.086 | 4.278 | 0.297 | -
LASL | chrome-extension://efaidnbmnnnibpcajpcglclefindmkaj/http://large.stanford.edu/publications/coal/references/docs/shd.pdf | Quartz, spun | 0.145 | 0.451 | 3.11034483 | 5.764 | 7.656 | 5.192 | 0.322 | -
LASL | chrome-extension://efaidnbmnnnibpcajpcglclefindmkaj/http://large.stanford.edu/publications/coal/references/docs/shd.pdf | Quartz, spun | 0.145 | 0.46 | 3.17241379 | 5.875 | 7.693 | 5.267 | 0.315 | -
LASL | chrome-extension://efaidnbmnnnibpcajpcglclefindmkaj/http://large.stanford.edu/publications/coal/references/docs/shd.pdf | Quartz, spun | 0.145 | 0.44 | 3.03448276 | 6.008 | 7.861 | 5.271 | 0.329 | -
LASL | chrome-extension://efaidnbmnnnibpcajpcglclefindmkaj/http://large.stanford.edu/publications/coal/references/docs/shd.pdf | Quartz, spun | 0.145 | 0.464 | 3.2 | 6.226 | 7.902 | 5.434 | 0.312 | -
LASL | chrome-extension://efaidnbmnnnibpcajpcglclefindmkaj/http://large.stanford.edu/publications/coal/references/docs/shd.pdf | Quartz, spun | 0.145 | 0.436 | 3.00689655 | 8.872 | 9.574 | 6.391 | 0.332 | -
LASL | chrome-extension://efaidnbmnnnibpcajpcglclefindmkaj/http://large.stanford.edu/publications/coal/references/docs/shd.pdf | Quartz, spun | 0.145 | 0.489 | 3.37241379 | 8.728 | 9.251 | 6.507 | 0.297 | -

## Argon
Fuente | Enlace | Forma | R0 (g/cm3) | R(g/cm3) | R/R0 | Pressure (GPa) | Us (km/s) | Up (km/s) | V/V0 | E-E0 (kJ/g)
R. H. Christian, F. L. Yarger, J.Chem.Phys., 23, 2042 (1955) | http://www.ihed.ras.ru/rusbank/catsearch.php | Gas | 0.00129 | 0.0059 | 3.317 | 0.016 | 3.877 | 3.03 | 0.2186441 | 5.073
R. H. Christian, F. L. Yarger, J.Chem.Phys., 23, 2042 (1955) | http://www.ihed.ras.ru/rusbank/catsearch.php | Gas | 0.00129 | 0.0067 | 3.763 | 0.018 | 4.076 | 3.291 | 0.1925373 | 5.914
R. H. Christian, F. L. Yarger, J.Chem.Phys., 23, 2042 (1955) | http://www.ihed.ras.ru/rusbank/catsearch.php | Gas | 0.00129 | 0.0082 | 4.625 | 0.031 | 5.29 | 4.461 | 0.1573171 | 10.471
R. H. Christian, F. L. Yarger, J.Chem.Phys., 23, 2042 (1955) | http://www.ihed.ras.ru/rusbank/catsearch.php | Gas | 0.00129 | 0.0077 | 4.341 | 0.032 | 5.355 | 4.461 | 0.1675325 | 10.464
R. H. Christian, F. L. Yarger, J.Chem.Phys., 23, 2042 (1955) | http://www.ihed.ras.ru/rusbank/catsearch.php | Gas | 0.00129 | 0.0097 | 5.44 | 0.044 | 6.23 | 5.4 | 0.1329897 | 15.115
R. H. Christian, F. L. Yarger, J.Chem.Phys., 23, 2042 (1955) | http://www.ihed.ras.ru/rusbank/catsearch.php | Gas | 0.00129 | 0.0109 | 6.133 | 0.05 | 6.55 | 5.776 | 0.1183486 | 17.225
R. H. Christian, F. L. Yarger, J.Chem.Phys., 23, 2042 (1955) | http://www.ihed.ras.ru/rusbank/catsearch.php | Gas | 0.00129 | 0.0122 | 6.881 | 0.08 | 8.26 | 7.39 | 0.1057377 | 27.858
R. H. Christian, F. L. Yarger, J.Chem.Phys., 23, 2042 (1955) | http://www.ihed.ras.ru/rusbank/catsearch.php | Gas | 0.00129 | 0.0126 | 7.084 | 0.088 | 8.7 | 7.81 | 0.102381 | 31.052
V.E.Bespalov, V. K. Gryaznov, A.N.Dremin, V. E. Fortov, Dynamic compression of nonideal plasma of argon, Zh. Eksp. Teor. Fiz. 69(6), 2059-2066 (1975) [in Russian] | http://www.ihed.ras.ru/rusbank/catsearch.php | Gas | 0.02454 | 0.1236 | 69.456 | 0.554 | 5.3 | 4.248 | 0.1985437 | 9.072
V.E.Bespalov, V. K. Gryaznov, A.N.Dremin, V. E. Fortov, Dynamic compression of nonideal plasma of argon, Zh. Eksp. Teor. Fiz. 69(6), 2059-2066 (1975) [in Russian] | http://www.ihed.ras.ru/rusbank/catsearch.php | Gas | 0.02451 | 0.1295 | 72.762 | 0.581 | 5.4 | 4.378 | 0.1892664 | 9.633
V.E.Bespalov, V. K. Gryaznov, A.N.Dremin, V. E. Fortov, Dynamic compression of nonideal plasma of argon, Zh. Eksp. Teor. Fiz. 69(6), 2059-2066 (1975) [in Russian] | http://www.ihed.ras.ru/rusbank/catsearch.php | Gas | 0.0245 | 0.1035 | 58.146 | 0.517 | 5.25 | 4.007 | 0.236715 | 8.075
V.E.Bespalov, V. K. Gryaznov, A.N.Dremin, V. E. Fortov, Dynamic compression of nonideal plasma of argon, Zh. Eksp. Teor. Fiz. 69(6), 2059-2066 (1975) [in Russian] | http://www.ihed.ras.ru/rusbank/catsearch.php | Gas | 0.01817 | 0.099 | 55.632 | 0.5 | 5.8 | 4.736 | 0.1835354 | 11.26
V.E.Bespalov, V. K. Gryaznov, A.N.Dremin, V. E. Fortov, Dynamic compression of nonideal plasma of argon, Zh. Eksp. Teor. Fiz. 69(6), 2059-2066 (1975) [in Russian] | http://www.ihed.ras.ru/rusbank/catsearch.php | Gas | 0.01676 | 0.0699 | 39.286 | 0.415 | 5.7 | 4.334 | 0.2397711 | 9.437
V.E.Bespalov, V. K. Gryaznov, A.N.Dremin, V. E. Fortov, Dynamic compression of nonideal plasma of argon, Zh. Eksp. Teor. Fiz. 69(6), 2059-2066 (1975) [in Russian] | http://www.ihed.ras.ru/rusbank/catsearch.php | Gas | 0.01635 | 0.0793 | 44.566 | 0.5 | 6.2 | 4.922 | 0.2061791 | 12.162
V.E.Bespalov, V. K. Gryaznov, A.N.Dremin, V. E. Fortov, Dynamic compression of nonideal plasma of argon, Zh. Eksp. Teor. Fiz. 69(6), 2059-2066 (1975) [in Russian] | http://www.ihed.ras.ru/rusbank/catsearch.php | Gas | 0.01146 | 0.0614 | 34.476 | 0.359 | 6.2 | 5.042 | 0.186645 | 12.761
V.E.Bespalov, V. K. Gryaznov, A.N.Dremin, V. E. Fortov, Dynamic compression of nonideal plasma of argon, Zh. Eksp. Teor. Fiz. 69(6), 2059-2066 (1975) [in Russian] | http://www.ihed.ras.ru/rusbank/catsearch.php | Gas | 0.01144 | 0.056 | 31.449 | 0.345 | 6.15 | 4.893 | 0.2042857 | 12.019
V.E.Bespalov, V. K. Gryaznov, A.N.Dremin, V. E. Fortov, Dynamic compression of nonideal plasma of argon, Zh. Eksp. Teor. Fiz. 69(6), 2059-2066 (1975) [in Russian] | http://www.ihed.ras.ru/rusbank/catsearch.php | Gas | 0.01142 | 0.0572 | 32.108 | 0.352 | 6.2 | 4.961 | 0.1996503 | 12.355
V.E.Bespalov, V. K. Gryaznov, A.N.Dremin, V. E. Fortov, Dynamic compression of nonideal plasma of argon, Zh. Eksp. Teor. Fiz. 69(6), 2059-2066 (1975) [in Russian] | http://www.ihed.ras.ru/rusbank/catsearch.php | Gas | 0.0082 | 0.0483 | 27.133 | 0.288 | 6.5 | 5.397 | 0.1697723 | 14.614
V.E.Bespalov, V. K. Gryaznov, A.N.Dremin, V. E. Fortov, Dynamic compression of nonideal plasma of argon, Zh. Eksp. Teor. Fiz. 69(6), 2059-2066 (1975) [in Russian] | http://www.ihed.ras.ru/rusbank/catsearch.php | Gas | 0.00817 | 0.0488 | 27.41 | 0.288 | 6.5 | 5.411 | 0.167418 | 14.69
V.E.Bespalov, V. K. Gryaznov, A.N.Dremin, V. E. Fortov, Dynamic compression of nonideal plasma of argon, Zh. Eksp. Teor. Fiz. 69(6), 2059-2066 (1975) [in Russian] | http://www.ihed.ras.ru/rusbank/catsearch.php | Gas | 0.00817 | 0.0516 | 28.963 | 0.3 | 6.6 | 5.554 | 0.1583333 | 15.475
V.E.Bespalov, V. K. Gryaznov, A.N.Dremin, V. E. Fortov, Dynamic compression of nonideal plasma of argon, Zh. Eksp. Teor. Fiz. 69(6), 2059-2066 (1975) [in Russian] | http://www.ihed.ras.ru/rusbank/catsearch.php | Gas | 0.00328 | 0.0256 | 14.368 | 0.163 | 7.55 | 6.583 | 0.128125 | 21.721
V.E.Bespalov, V. K. Gryaznov, A.N.Dremin, V. E. Fortov, Dynamic compression of nonideal plasma of argon, Zh. Eksp. Teor. Fiz. 69(6), 2059-2066 (1975) [in Russian] | http://www.ihed.ras.ru/rusbank/catsearch.php | Gas | 0.00327 | 0.0239 | 13.442 | 0.159 | 7.5 | 6.475 | 0.1368201 | 21.016
V.E.Bespalov, V. K. Gryaznov, A.N.Dremin, V. E. Fortov, Dynamic compression of nonideal plasma of argon, Zh. Eksp. Teor. Fiz. 69(6), 2059-2066 (1975) [in Russian] | http://www.ihed.ras.ru/rusbank/catsearch.php | Gas | 0.00326 | 0.0241 | 13.565 | 0.159 | 7.5 | 6.486 | 0.1352697 | 21.087
V. E. Fortov, A.A.Leontev, A.N.Dremin, V.K.Gryaznov, Generation of nonideal plasma by strong shock wave, Zh. Eksp. Teor. Fiz. 71(1), 225-236 (1976) [in Russian] | http://www.ihed.ras.ru/rusbank/catsearch.php | Gas | 0.08168 | 0.3475 | 195.205 | 1.8 | 5.36 | 4.1 | 0.2350504 | 8.452
V. E. Fortov, A.A.Leontev, A.N.Dremin, V.K.Gryaznov, Generation of nonideal plasma by strong shock wave, Zh. Eksp. Teor. Fiz. 71(1), 225-236 (1976) [in Russian] | http://www.ihed.ras.ru/rusbank/catsearch.php | Gas | 0.08108 | 0.329 | 184.835 | 0.484 | 2.8 | 2.11 | 0.2464438 | 2.273
V. E. Fortov, A.A.Leontev, A.N.Dremin, V.K.Gryaznov, Generation of nonideal plasma by strong shock wave, Zh. Eksp. Teor. Fiz. 71(1), 225-236 (1976) [in Russian] | http://www.ihed.ras.ru/rusbank/catsearch.php | Gas | 0.04089 | 0.2044 | 114.855 | 0.992 | 5.5 | 4.4 | 0.2000489 | 9.729
V. E. Fortov, A.A.Leontev, A.N.Dremin, V.K.Gryaznov, Generation of nonideal plasma by strong shock wave, Zh. Eksp. Teor. Fiz. 71(1), 225-236 (1976) [in Russian] | http://www.ihed.ras.ru/rusbank/catsearch.php | Gas | 0.02903 | 0.1161 | 65.237 | 0.171 | 2.8 | 2.1 | 0.2500431 | 2.213
V. E. Fortov, A.A.Leontev, A.N.Dremin, V.K.Gryaznov, Generation of nonideal plasma by strong shock wave, Zh. Eksp. Teor. Fiz. 71(1), 225-236 (1976) [in Russian] | http://www.ihed.ras.ru/rusbank/catsearch.php | Gas | 0.02493 | 0.0968 | 54.394 | 0.102 | 2.33 | 1.73 | 0.2575413 | 1.541
V. E. Fortov, A.A.Leontev, A.N.Dremin, V.K.Gryaznov, Generation of nonideal plasma by strong shock wave, Zh. Eksp. Teor. Fiz. 71(1), 225-236 (1976) [in Russian] | http://www.ihed.ras.ru/rusbank/catsearch.php | Gas | 0.02452 | 0.1479 | 83.078 | 0.659 | 5.67 | 4.73 | 0.1657877 | 11.237
V. E. Fortov, A.A.Leontev, A.N.Dremin, V.K.Gryaznov, Generation of nonideal plasma by strong shock wave, Zh. Eksp. Teor. Fiz. 71(1), 225-236 (1976) [in Russian] | http://www.ihed.ras.ru/rusbank/catsearch.php | Gas | 0.00816 | 0.039 | 21.915 | 0.179 | 5.26 | 4.16 | 0.2092308 | 8.701
V. E. Fortov, A.A.Leontev, A.N.Dremin, V.K.Gryaznov, Generation of nonideal plasma by strong shock wave, Zh. Eksp. Teor. Fiz. 71(1), 225-236 (1976) [in Russian] | http://www.ihed.ras.ru/rusbank/catsearch.php | Gas | 0.00165 | 0.0117 | 6.583 | 0.062 | 6.61 | 5.68 | 0.1410256 | 16.183
V. E. Fortov, A.A.Leontev, A.N.Dremin, V.K.Gryaznov, Generation of nonideal plasma by strong shock wave, Zh. Eksp. Teor. Fiz. 71(1), 225-236 (1976) [in Russian] | http://www.ihed.ras.ru/rusbank/catsearch.php | Gas | 0.00082 | 0.0059 | 3.312 | 0.029 | 6.36 | 5.47 | 0.1389831 | 15.273
M. van Thiel (Ed.), Compendium of shock wave data, (Livermore: Lawrence Livermore Laboratory Report UCRL-50108, 1977), 9-10 | http://www.ihed.ras.ru/rusbank/catsearch.php | Gas | 1.068 | 2.1674 | 1217.647 | 13.533 | 4.968 | 2.52 | 0.4927563 | 3.252
M. van Thiel (Ed.), Compendium of shock wave data, (Livermore: Lawrence Livermore Laboratory Report UCRL-50108, 1977), 9-11 | http://www.ihed.ras.ru/rusbank/catsearch.php | Gas | 1.068 | 2.5774 | 1447.989 | 28.905 | 6.779 | 3.97 | 0.4143711 | 7.97
M. van Thiel (Ed.), Compendium of shock wave data, (Livermore: Lawrence Livermore Laboratory Report UCRL-50108, 1977), 9-12 | http://www.ihed.ras.ru/rusbank/catsearch.php | Gas | 0.982 | 1.9437 | 1091.957 | 4.109 | 2.87 | 1.42 | 0.505222 | 1.062
M. van Thiel (Ed.), Compendium of shock wave data, (Livermore: Lawrence Livermore Laboratory Report UCRL-50108, 1977), 9-13 | http://www.ihed.ras.ru/rusbank/catsearch.php | Gas | 0.982 | 1.8998 | 1067.331 | 7.139 | 3.85 | 1.86 | 0.5168965 | 1.782
M. van Thiel (Ed.), Compendium of shock wave data, (Livermore: Lawrence Livermore Laboratory Report UCRL-50108, 1977), 9-14 | http://www.ihed.ras.ru/rusbank/catsearch.php | Gas | 0.982 | 2.1165 | 1189.021 | 11.833 | 4.72 | 2.53 | 0.4639735 | 3.259
M. van Thiel (Ed.), Compendium of shock wave data, (Livermore: Lawrence Livermore Laboratory Report UCRL-50108, 1977), 9-15 | http://www.ihed.ras.ru/rusbank/catsearch.php | Gas | 0.982 | 2.1802 | 1224.843 | 12.749 | 4.84 | 2.66 | 0.4504174 | 3.598
M. van Thiel (Ed.), Compendium of shock wave data, (Livermore: Lawrence Livermore Laboratory Report UCRL-50108, 1977), 9-16 | http://www.ihed.ras.ru/rusbank/catsearch.php | Gas | 0.982 | 2.4339 | 1367.376 | 27.779 | 6.873 | 4.1 | 0.4034677 | 8.47
V. K. Gryaznov, M. V. Zhernokletov, V. N. Zubarev, I. L. Iosilevsky, V. E. Fortov, Thermodynamic properties of nonideal plasma of argon and xenon, Zh. Eksp. Teor. Fiz. 78(2), 546-585 (1980) [in Russian] | http://www.ihed.ras.ru/rusbank/catsearch.php | Gas | 0.03329 | 0.2286 | 128.453 | 1.538 | 7.35 | 6.28 | 0.1456255 | 19.771
V. K. Gryaznov, M. V. Zhernokletov, V. N. Zubarev, I. L. Iosilevsky, V. E. Fortov, Thermodynamic properties of nonideal plasma of argon and xenon, Zh. Eksp. Teor. Fiz. 78(2), 546-585 (1980) [in Russian] | http://www.ihed.ras.ru/rusbank/catsearch.php | Gas | 0.03329 | 0.2037 | 114.444 | 1.632 | 7.65 | 6.4 | 0.1634266 | 20.53
V. K. Gryaznov, M. V. Zhernokletov, V. N. Zubarev, I. L. Iosilevsky, V. E. Fortov, Thermodynamic properties of nonideal plasma of argon and xenon, Zh. Eksp. Teor. Fiz. 78(2), 546-585 (1980) [in Russian] | http://www.ihed.ras.ru/rusbank/catsearch.php | Gas | 0.01651 | 0.1162 | 65.259 | 0.819 | 7.6 | 6.52 | 0.1420826 | 21.307
V. K. Gryaznov, M. V. Zhernokletov, V. N. Zubarev, I. L. Iosilevsky, V. E. Fortov, Thermodynamic properties of nonideal plasma of argon and xenon, Zh. Eksp. Teor. Fiz. 78(2), 546-585 (1980) [in Russian] | http://www.ihed.ras.ru/rusbank/catsearch.php | Gas | 0.00822 | 0.0541 | 30.378 | 0.296 | 6.51 | 5.52 | 0.1519409 | 15.287
V. K. Gryaznov, M. V. Zhernokletov, V. N. Zubarev, I. L. Iosilevsky, V. E. Fortov, Thermodynamic properties of nonideal plasma of argon and xenon, Zh. Eksp. Teor. Fiz. 78(2), 546-585 (1980) [in Russian] | http://www.ihed.ras.ru/rusbank/catsearch.php | Gas | 0.00493 | 0.0407 | 22.892 | 0.273 | 7.93 | 6.97 | 0.1211302 | 24.344
V. K. Gryaznov, M. V. Zhernokletov, V. N. Zubarev, I. L. Iosilevsky, V. E. Fortov, Thermodynamic properties of nonideal plasma of argon and xenon, Zh. Eksp. Teor. Fiz. 78(2), 546-585 (1980) [in Russian] | http://www.ihed.ras.ru/rusbank/catsearch.php | Gas | 0.00164 | 0.0117 | 6.581 | 0.06 | 6.5 | 5.59 | 0.1401709 | 15.676
V. K. Gryaznov, M. V. Zhernokletov, V. N. Zubarev, I. L. Iosilevsky, V. E. Fortov, Thermodynamic properties of nonideal plasma of argon and xenon, Zh. Eksp. Teor. Fiz. 78(2), 546-585 (1980) [in Russian] | http://www.ihed.ras.ru/rusbank/catsearch.php | Gas | 0.00128 | 0.0119 | 6.66 | 0.069 | 7.78 | 6.94 | 0.107563 | 24.136
M. van Thiel, B. Alder, J. Chem. Phys., 44, 1056 (1966) | http://www.ihed.ras.ru/rusbank/catsearch.php | Liquid | 1.39992 | 1.7457 | 1.247 | 0.641 | 1.52 | 0.301 | 0.8019246 | 0.045
M. van Thiel, B. Alder, J. Chem. Phys., 44, 1056 (1966) | http://www.ihed.ras.ru/rusbank/catsearch.php | Liquid | 1.399585 | 2.0224 | 1.445 | 2.067 | 2.19 | 0.674 | 0.6920415 | 0.227
M. van Thiel, B. Alder, J. Chem. Phys., 44, 1056 (1966) | http://www.ihed.ras.ru/rusbank/catsearch.php | Liquid | 1.399528 | 2.0769 | 1.484 | 3.327 | 2.7 | 0.88 | 0.6738544 | 0.387
M. van Thiel, B. Alder, J. Chem. Phys., 44, 1056 (1966) | http://www.ihed.ras.ru/rusbank/catsearch.php | Liquid | 1.399809 | 2.1935 | 1.567 | 5.855 | 3.4 | 1.23 | 0.6381621 | 0.756
M. van Thiel, B. Alder, J. Chem. Phys., 44, 1056 (1966) | http://www.ihed.ras.ru/rusbank/catsearch.php | Liquid | 1.400423 | 2.3149 | 1.653 | 6.172 | 3.34 | 1.32 | 0.6049607 | 0.871
M. van Thiel, B. Alder, J. Chem. Phys., 44, 1056 (1966) | http://www.ihed.ras.ru/rusbank/catsearch.php | Liquid | 1.399759 | 2.3264 | 1.662 | 6.219 | 3.34 | 1.33 | 0.6016847 | 0.884
M. van Thiel, B. Alder, J. Chem. Phys., 44, 1056 (1966) | http://www.ihed.ras.ru/rusbank/catsearch.php | Liquid | 1.399818 | 2.3083 | 1.649 | 6.294 | 3.38 | 1.33 | 0.6064281 | 0.884
M. van Thiel, B. Alder, J. Chem. Phys., 44, 1056 (1966) | http://www.ihed.ras.ru/rusbank/catsearch.php | Liquid | 1.4 | 2.338 | 1.67 | 6.266 | 3.34 | 1.34 | 0.5988024 | 0.898
M. van Thiel, B. Alder, J. Chem. Phys., 44, 1056 (1966) | http://www.ihed.ras.ru/rusbank/catsearch.php | Liquid | 1.399878 | 2.3 | 1.643 | 6.521 | 3.45 | 1.35 | 0.6086427 | 0.911
M. van Thiel, B. Alder, J. Chem. Phys., 44, 1056 (1966) | http://www.ihed.ras.ru/rusbank/catsearch.php | Liquid | 1.40016 | 2.6211 | 1.872 | 16.175 | 4.98 | 2.32 | 0.534188 | 2.691
M. van Thiel, B. Alder, J. Chem. Phys., 44, 1056 (1966) | http://www.ihed.ras.ru/rusbank/catsearch.php | Liquid | 1.4 | 2.6082 | 1.863 | 19.192 | 5.44 | 2.52 | 0.5367687 | 3.175
M. van Thiel, B. Alder, J. Chem. Phys., 44, 1056 (1966) | http://www.ihed.ras.ru/rusbank/catsearch.php | Liquid | 1.399897 | 2.7074 | 1.934 | 18.705 | 5.26 | 2.54 | 0.5170631 | 3.226
M. van Thiel, B. Alder, J. Chem. Phys., 44, 1056 (1966) | http://www.ihed.ras.ru/rusbank/catsearch.php | Liquid | 1.399948 | 2.6669 | 1.905 | 19.465 | 5.41 | 2.57 | 0.5249344 | 3.302
M. van Thiel, B. Alder, J. Chem. Phys., 44, 1056 (1966) | http://www.ihed.ras.ru/rusbank/catsearch.php | Liquid | 1.400201 | 2.7892 | 1.992 | 18.71 | 5.18 | 2.58 | 0.502008 | 3.328
M. van Thiel, B. Alder, J. Chem. Phys., 44, 1056 (1966) | http://www.ihed.ras.ru/rusbank/catsearch.php | Liquid | 1.399948 | 2.6809 | 1.915 | 19.505 | 5.4 | 2.58 | 0.5221932 | 3.328
M. van Thiel, B. Alder, J. Chem. Phys., 44, 1056 (1966) | http://www.ihed.ras.ru/rusbank/catsearch.php | Liquid | 1.399752 | 2.8177 | 2.013 | 28.493 | 6.36 | 3.2 | 0.496771 | 5.12
M. van Thiel, B. Alder, J. Chem. Phys., 44, 1056 (1966) | http://www.ihed.ras.ru/rusbank/catsearch.php | Liquid | 1.399951 | 2.8713 | 2.051 | 29.753 | 6.44 | 3.3 | 0.487567 | 5.445
M. van Thiel, B. Alder, J. Chem. Phys., 44, 1056 (1966) | http://www.ihed.ras.ru/rusbank/catsearch.php | Liquid | 1.39995 | 2.8167 | 2.012 | 32.178 | 6.76 | 3.4 | 0.4970179 | 5.78
M. van Thiel, B. Alder, J. Chem. Phys., 44, 1056 (1966) | http://www.ihed.ras.ru/rusbank/catsearch.php | Liquid | 1.399902 | 2.86 | 2.043 | 36.537 | 7.15 | 3.65 | 0.4894763 | 6.661
S. P. Marsh (Ed.), LASL Shock Hugoniot Data, (Univ. California Press, Berkeley, 1980) | http://www.ihed.ras.ru/rusbank/catsearch.php | Liquid | 1.399951 | 2.8461 | 2.033 | 26.054 | 6.052 | 3.075 | 0.4918839 | 4.728
S. P. Marsh (Ed.), LASL Shock Hugoniot Data, (Univ. California Press, Berkeley, 1980) | http://www.ihed.ras.ru/rusbank/catsearch.php | Liquid | 1.400196 | 2.855 | 2.039 | 26.28 | 6.069 | 3.093 | 0.4904365 | 4.783
F. V. Grigor'ev, S. B. Kormer, O. L. Mikhailova, M. A. Mochalov, V. D. Urlin, Shock compression and brightness temperature of shock wave front in argon. Electron screening of radiation, Zh. Eksp. Teor. Fiz. 88(4), 1271-1279 (1985) [in Russian] | http://www.ihed.ras.ru/rusbank/catsearch.php | Liquid | 1.399628 | 2.6313 | 1.88 | 14.349 | 4.68 | 2.19 | 0.5319149 | 2.398
F. V. Grigor'ev, S. B. Kormer, O. L. Mikhailova, M. A. Mochalov, V. D. Urlin, Shock compression and brightness temperature of shock wave front in argon. Electron screening of radiation, Zh. Eksp. Teor. Fiz. 88(4), 1271-1279 (1985) [in Russian] | http://www.ihed.ras.ru/rusbank/catsearch.php | Liquid | 1.399794 | 2.7128 | 1.938 | 21.246 | 5.6 | 2.71 | 0.5159959 | 3.672
F. V. Grigor'ev, S. B. Kormer, O. L. Mikhailova, M. A. Mochalov, V. D. Urlin, Shock compression and brightness temperature of shock wave front in argon. Electron screening of radiation, Zh. Eksp. Teor. Fiz. 88(4), 1271-1279 (1985) [in Russian] | http://www.ihed.ras.ru/rusbank/catsearch.php | Liquid | 1.399746 | 2.7533 | 1.967 | 23.954 | 5.9 | 2.9 | 0.5083884 | 4.205
F. V. Grigor'ev, S. B. Kormer, O. L. Mikhailova, M. A. Mochalov, V. D. Urlin, Shock compression and brightness temperature of shock wave front in argon. Electron screening of radiation, Zh. Eksp. Teor. Fiz. 88(4), 1271-1279 (1985) [in Russian] | http://www.ihed.ras.ru/rusbank/catsearch.php | Liquid | 1.400145 | 2.8913 | 2.065 | 31.933 | 6.65 | 3.43 | 0.4842615 | 5.882
F. V. Grigor'ev, S. B. Kormer, O. L. Mikhailova, M. A. Mochalov, V. D. Urlin, Shock compression and brightness temperature of shock wave front in argon. Electron screening of radiation, Zh. Eksp. Teor. Fiz. 88(4), 1271-1279 (1985) [in Russian] | http://www.ihed.ras.ru/rusbank/catsearch.php | Liquid | 1.400191 | 2.925 | 2.089 | 35.971 | 7.02 | 3.66 | 0.4786979 | 6.698
F. V. Grigor'ev, S. B. Kormer, O. L. Mikhailova, M. A. Mochalov, V. D. Urlin, Shock compression and brightness temperature of shock wave front in argon. Electron screening of radiation, Zh. Eksp. Teor. Fiz. 88(4), 1271-1279 (1985) [in Russian] | http://www.ihed.ras.ru/rusbank/catsearch.php | Liquid | 1.4 | 3.0198 | 2.157 | 41.344 | 7.42 | 3.98 | 0.4636069 | 7.92
F. V. Grigor'ev, S. B. Kormer, O. L. Mikhailova, M. A. Mochalov, V. D. Urlin, Shock compression and brightness temperature of shock wave front in argon. Electron screening of radiation, Zh. Eksp. Teor. Fiz. 88(4), 1271-1279 (1985) [in Russian] | http://www.ihed.ras.ru/rusbank/catsearch.php | Liquid | 1.399776 | 3.1313 | 2.237 | 48.799 | 7.94 | 4.39 | 0.4470273 | 9.636
F. V. Grigor'ev, S. B. Kormer, O. L. Mikhailova, M. A. Mochalov, V. D. Urlin, Shock compression and brightness temperature of shock wave front in argon. Electron screening of radiation, Zh. Eksp. Teor. Fiz. 88(4), 1271-1279 (1985) [in Russian] | http://www.ihed.ras.ru/rusbank/catsearch.php | Liquid | 1.400126 | 3.3379 | 2.384 | 57.899 | 8.44 | 4.9 | 0.4194631 | 12.005
F. V. Grigor'ev, S. B. Kormer, O. L. Mikhailova, M. A. Mochalov, V. D. Urlin, Shock compression and brightness temperature of shock wave front in argon. Electron screening of radiation, Zh. Eksp. Teor. Fiz. 88(4), 1271-1279 (1985) [in Russian] | http://www.ihed.ras.ru/rusbank/catsearch.php | Liquid | 1.399884 | 3.6187 | 2.585 | 67.078 | 8.84 | 5.42 | 0.3868472 | 14.688
S. P. Marsh (Ed.), LASL Shock Hugoniot Data, (Univ. California Press, Berkeley, 1980) | http://www.ihed.ras.ru/rusbank/catsearch.php | Solid | 1.649892 | 2.2917 | 1.389 | 1.848 | 2 | 0.56 | 0.7199424 | 0.157
S. P. Marsh (Ed.), LASL Shock Hugoniot Data, (Univ. California Press, Berkeley, 1980) | http://www.ihed.ras.ru/rusbank/catsearch.php | Solid | 1.649864 | 2.4253 | 1.47 | 3.14 | 2.44 | 0.78 | 0.6802721 | 0.304
S. P. Marsh (Ed.), LASL Shock Hugoniot Data, (Univ. California Press, Berkeley, 1980) | http://www.ihed.ras.ru/rusbank/catsearch.php | Solid | 1.65026 | 2.5414 | 1.54 | 4.157 | 2.68 | 0.94 | 0.6493506 | 0.442
S. P. Marsh (Ed.), LASL Shock Hugoniot Data, (Univ. California Press, Berkeley, 1980) | http://www.ihed.ras.ru/rusbank/catsearch.php | Solid | 1.649873 | 2.6002 | 1.576 | 7.514 | 3.53 | 1.29 | 0.6345178 | 0.832
S. P. Marsh (Ed.), LASL Shock Hugoniot Data, (Univ. California Press, Berkeley, 1980) | http://www.ihed.ras.ru/rusbank/catsearch.php | Solid | 1.649799 | 2.8789 | 1.745 | 12.247 | 4.17 | 1.78 | 0.5730659 | 1.584
S. P. Marsh (Ed.), LASL Shock Hugoniot Data, (Univ. California Press, Berkeley, 1980) | http://www.ihed.ras.ru/rusbank/catsearch.php | Solid | 1.650109 | 3.023 | 1.832 | 18.885 | 5.02 | 2.28 | 0.5458515 | 2.599
S. P. Marsh (Ed.), LASL Shock Hugoniot Data, (Univ. California Press, Berkeley, 1980) | http://www.ihed.ras.ru/rusbank/catsearch.php | Solid | 1.649944 | 2.96 | 1.794 | 20.59 | 5.31 | 2.35 | 0.5574136 | 2.761
S. P. Marsh (Ed.), LASL Shock Hugoniot Data, (Univ. California Press, Berkeley, 1980) | http://www.ihed.ras.ru/rusbank/catsearch.php | Solid | 1.650112 | 2.9339 | 1.778 | 23.377 | 5.69 | 2.49 | 0.5624297 | 3.1
S. P. Marsh (Ed.), LASL Shock Hugoniot Data, (Univ. California Press, Berkeley, 1980) | http://www.ihed.ras.ru/rusbank/catsearch.php | Solid | 1.650076 | 3.2523 | 1.971 | 30.546 | 6.13 | 3.02 | 0.5073567 | 4.56
S. P. Marsh (Ed.), LASL Shock Hugoniot Data, (Univ. California Press, Berkeley, 1980) | http://www.ihed.ras.ru/rusbank/catsearch.php | Solid | 1.649949 | 3.2471 | 1.968 | 36.977 | 6.75 | 3.32 | 0.5081301 | 5.511
S. P. Marsh (Ed.), LASL Shock Hugoniot Data, (Univ. California Press, Berkeley, 1980) | http://www.ihed.ras.ru/rusbank/catsearch.php | Solid | 1.650175 | 3.2954 | 1.997 | 42.828 | 7.21 | 3.6 | 0.5007511 | 6.48
S. P. Marsh (Ed.), LASL Shock Hugoniot Data, (Univ. California Press, Berkeley, 1980) | http://www.ihed.ras.ru/rusbank/catsearch.php | Solid | 1.650144 | 3.4488 | 2.09 | 50.364 | 7.65 | 3.99 | 0.4784689 | 7.96
S. P. Marsh (Ed.), LASL Shock Hugoniot Data, (Univ. California Press, Berkeley, 1980) | http://www.ihed.ras.ru/rusbank/catsearch.php | Solid | 1.649656 | 3.6012 | 2.183 | 64.439 | 8.49 | 4.6 | 0.4580852 | 10.58
LASL | chrome-extension://efaidnbmnnnibpcajpcglclefindmkaj/http://large.stanford.edu/publications/coal/references/docs/shd.pdf | Liquid | 1.4 | 2.846 | 2.032857 | 26.54 | 6.052 | 3.075 | 0.4919185 | -
LASL | chrome-extension://efaidnbmnnnibpcajpcglclefindmkaj/http://large.stanford.edu/publications/coal/references/docs/shd.pdf | Liquid | 1.4 | 2.855 | 2.039286 | 26.28 | 6.069 | 3.093 | 0.4903678 | -
LASL | chrome-extension://efaidnbmnnnibpcajpcglclefindmkaj/http://large.stanford.edu/publications/coal/references/docs/shd.pdf | Solid | 1.65 | 2.292 | 1.389091 | 1.848 | 2 | 0.56 | 0.7198953 | -
LASL | chrome-extension://efaidnbmnnnibpcajpcglclefindmkaj/http://large.stanford.edu/publications/coal/references/docs/shd.pdf | Solid | 1.65 | 2.425 | 1.469697 | 3.14 | 2.44 | 0.78 | 0.6804124 | -
LASL | chrome-extension://efaidnbmnnnibpcajpcglclefindmkaj/http://large.stanford.edu/publications/coal/references/docs/shd.pdf | Solid | 1.65 | 2.541 | 1.54 | 4.157 | 2.68 | 0.94 | 0.6493506 | -
LASL | chrome-extension://efaidnbmnnnibpcajpcglclefindmkaj/http://large.stanford.edu/publications/coal/references/docs/shd.pdf | Solid | 1.65 | 2.6 | 1.575758 | 7.514 | 3.53 | 1.29 | 0.6346154 | -
LASL | chrome-extension://efaidnbmnnnibpcajpcglclefindmkaj/http://large.stanford.edu/publications/coal/references/docs/shd.pdf | Solid | 1.65 | 2.879 | 1.744848 | 12.247 | 4.17 | 1.78 | 0.5731157 | -
LASL | chrome-extension://efaidnbmnnnibpcajpcglclefindmkaj/http://large.stanford.edu/publications/coal/references/docs/shd.pdf | Solid | 1.65 | 3.023 | 1.832121 | 18.885 | 5.02 | 2.28 | 0.5458154 | -
LASL | chrome-extension://efaidnbmnnnibpcajpcglclefindmkaj/http://large.stanford.edu/publications/coal/references/docs/shd.pdf | Solid | 1.65 | 2.96 | 1.793939 | 20.59 | 5.31 | 2.35 | 0.5574324 | -
LASL | chrome-extension://efaidnbmnnnibpcajpcglclefindmkaj/http://large.stanford.edu/publications/coal/references/docs/shd.pdf | Solid | 1.65 | 2.934 | 1.778182 | 23.377 | 5.69 | 2.49 | 0.5623722 | -
LASL | chrome-extension://efaidnbmnnnibpcajpcglclefindmkaj/http://large.stanford.edu/publications/coal/references/docs/shd.pdf | Solid | 1.65 | 3.252 | 1.970909 | 30.546 | 6.13 | 3.02 | 0.5073801 | -
LASL | chrome-extension://efaidnbmnnnibpcajpcglclefindmkaj/http://large.stanford.edu/publications/coal/references/docs/shd.pdf | Solid | 1.65 | 3.247 | 1.967879 | 36.976 | 6.75 | 3.32 | 0.5081614 | -
LASL | chrome-extension://efaidnbmnnnibpcajpcglclefindmkaj/http://large.stanford.edu/publications/coal/references/docs/shd.pdf | Solid | 1.65 | 3.295 | 1.99697 | 42.827 | 7.21 | 3.6 | 0.5007587 | -
LASL | chrome-extension://efaidnbmnnnibpcajpcglclefindmkaj/http://large.stanford.edu/publications/coal/references/docs/shd.pdf | Solid | 1.65 | 3.449 | 2.090303 | 50.364 | 7.65 | 3.99 | 0.4783995 | -
LASL | chrome-extension://efaidnbmnnnibpcajpcglclefindmkaj/http://large.stanford.edu/publications/coal/references/docs/shd.pdf | Solid | 1.65 | 3.601 | 2.182424 | 64.439 | 8.49 | 4.6 | 0.4582061 | -

## Polystyrene
Fuente | Enlace | Forma | R0 (g/cm3) | R(g/cm3) | R/R0 | Pressure (GPa) | Us (km/s) | Up (km/s) | V/V0 | E-E0 (kJ/g)
I. P. Dudoladov, V. I. Rakitin, Yu. N. Sutulov, G. S. Telegin, Shock compressibility of polystyrene with different initial density, Zh. Eksp. Teor. Fiz. 4, 148-151 (1969) [in Russian] | http://www.ihed.ras.ru/rusbank/catsearch.php | - | 1.05 | 1.3048 | 1.242667 | 2.342 | 3.38 | 0.66 | 0.804721 | 0.218
I. P. Dudoladov, V. I. Rakitin, Yu. N. Sutulov, G. S. Telegin, Shock compressibility of polystyrene with different initial density, Zh. Eksp. Teor. Fiz. 4, 148-151 (1969) [in Russian] | http://www.ihed.ras.ru/rusbank/catsearch.php | - | 1.05 | 1.7382 | 1.655429 | 13.342 | 5.665 | 2.243 | 0.6040732 | 2.516
I. P. Dudoladov, V. I. Rakitin, Yu. N. Sutulov, G. S. Telegin, Shock compressibility of polystyrene with different initial density, Zh. Eksp. Teor. Fiz. 4, 148-151 (1969) [in Russian] | http://www.ihed.ras.ru/rusbank/catsearch.php | - | 1.05 | 1.9646 | 1.871048 | 20.666 | 6.502 | 3.027 | 0.5344599 | 4.581
I. P. Dudoladov, V. I. Rakitin, Yu. N. Sutulov, G. S. Telegin, Shock compressibility of polystyrene with different initial density, Zh. Eksp. Teor. Fiz. 4, 148-151 (1969) [in Russian] | http://www.ihed.ras.ru/rusbank/catsearch.php | - | 1.05 | 2.3012 | 2.191619 | 30.683 | 7.331 | 3.986 | 0.4562837 | 7.944
I. P. Dudoladov, V. I. Rakitin, Yu. N. Sutulov, G. S. Telegin, Shock compressibility of polystyrene with different initial density, Zh. Eksp. Teor. Fiz. 4, 148-151 (1969) [in Russian] | http://www.ihed.ras.ru/rusbank/catsearch.php | - | 1.05 | 2.3121 | 2.202 | 31.769 | 7.445 | 4.064 | 0.4541326 | 8.258
I. P. Dudoladov, V. I. Rakitin, Yu. N. Sutulov, G. S. Telegin, Shock compressibility of polystyrene with different initial density, Zh. Eksp. Teor. Fiz. 4, 148-151 (1969) [in Russian] | http://www.ihed.ras.ru/rusbank/catsearch.php | - | 1.05 | 2.3001 | 2.190571 | 51.179 | 9.47 | 5.147 | 0.4565019 | 13.246
R. G. McQueen, S. P. Marsh, J. W. Taylor, J. N. Fritz, W. J. Carter, The equation of state of solids from shock wave studies. - In: High Velocity Impact Phenomena / Ed. R.Kinslow. - New-York: Academic Press, p.293-417; appendies on pp. 515-568 (1970). | http://www.ihed.ras.ru/rusbank/catsearch.php | - | 1.05 | 1.483 | 1.412381 | 5.801 | 4.35 | 1.27 | 0.7080243 | 0.806
R. G. McQueen, S. P. Marsh, J. W. Taylor, J. N. Fritz, W. J. Carter, The equation of state of solids from shock wave studies. - In: High Velocity Impact Phenomena / Ed. R.Kinslow. - New-York: Academic Press, p.293-417; appendies on pp. 515-568 (1970). | http://www.ihed.ras.ru/rusbank/catsearch.php | - | 1.05 | 1.4707 | 1.400667 | 6.109 | 4.51 | 1.29 | 0.7139457 | 0.832
R. G. McQueen, S. P. Marsh, J. W. Taylor, J. N. Fritz, W. J. Carter, The equation of state of solids from shock wave studies. - In: High Velocity Impact Phenomena / Ed. R.Kinslow. - New-York: Academic Press, p.293-417; appendies on pp. 515-568 (1970). | http://www.ihed.ras.ru/rusbank/catsearch.php | - | 1.05 | 1.7226 | 1.640571 | 13.134 | 5.66 | 2.21 | 0.6095437 | 2.442
M. van Thiel (Ed.), Compendium of shock wave data, (Livermore: Lawrence Livermore Laboratory Report UCRL-50108, 1977), 504 | http://www.ihed.ras.ru/rusbank/catsearch.php | - | 1.05 | 1.1065 | 1.05381 | 0.403 | 2.74 | 0.14 | 0.9489381 | 0.01
M. van Thiel (Ed.), Compendium of shock wave data, (Livermore: Lawrence Livermore Laboratory Report UCRL-50108, 1977), 505 | http://www.ihed.ras.ru/rusbank/catsearch.php | - | 1.05 | 1.1485 | 1.09381 | 1.253 | 3.73 | 0.32 | 0.914236 | 0.051
M. van Thiel (Ed.), Compendium of shock wave data, (Livermore: Lawrence Livermore Laboratory Report UCRL-50108, 1977), 506 | http://www.ihed.ras.ru/rusbank/catsearch.php | - | 1.05 | 1.1982 | 1.141143 | 1.797 | 3.72 | 0.46 | 0.8763145 | 0.106
M. van Thiel (Ed.), Compendium of shock wave data, (Livermore: Lawrence Livermore Laboratory Report UCRL-50108, 1977), 507 | http://www.ihed.ras.ru/rusbank/catsearch.php | - | 1.05 | 1.4422 | 1.373524 | 5.937 | 4.56 | 1.24 | 0.7280544 | 0.769
S. P. Marsh (Ed.), LASL Shock Hugoniot Data, (Univ. California Press, Berkeley, 1980) | http://www.ihed.ras.ru/rusbank/catsearch.php | Styrolux | 1.05 | 1.335 | 1.271 | 2.784 | 3.506 | 0.759 | 0.7865169 | 0.288
S. P. Marsh (Ed.), LASL Shock Hugoniot Data, (Univ. California Press, Berkeley, 1980) | http://www.ihed.ras.ru/rusbank/catsearch.php | Styrolux | 1.05 | 1.3222 | 1.259 | 2.892 | 3.638 | 0.76 | 0.794131 | 0.289
S. P. Marsh (Ed.), LASL Shock Hugoniot Data, (Univ. California Press, Berkeley, 1980) | http://www.ihed.ras.ru/rusbank/catsearch.php | Styrolux | 1.05 | 1.3663 | 1.301 | 3.037 | 3.519 | 0.825 | 0.7684989 | 0.34
S. P. Marsh (Ed.), LASL Shock Hugoniot Data, (Univ. California Press, Berkeley, 1980) | http://www.ihed.ras.ru/rusbank/catsearch.php | Styrolux | 1.05 | 1.4096 | 1.342 | 3.999 | 3.85 | 0.993 | 0.7448922 | 0.493
S. P. Marsh (Ed.), LASL Shock Hugoniot Data, (Univ. California Press, Berkeley, 1980) | http://www.ihed.ras.ru/rusbank/catsearch.php | Styrolux | 1.05 | 1.4217 | 1.354 | 4.232 | 3.913 | 1.034 | 0.7385524 | 0.535
S. P. Marsh (Ed.), LASL Shock Hugoniot Data, (Univ. California Press, Berkeley, 1980) | http://www.ihed.ras.ru/rusbank/catsearch.php | Styrolux | 1.05 | 1.475 | 1.405 | 5.764 | 4.353 | 1.266 | 0.7118644 | 0.801
S. P. Marsh (Ed.), LASL Shock Hugoniot Data, (Univ. California Press, Berkeley, 1980) | http://www.ihed.ras.ru/rusbank/catsearch.php | Styrolux | 1.05 | 1.4647 | 1.395 | 6.09 | 4.513 | 1.29 | 0.7168703 | 0.832
S. P. Marsh (Ed.), LASL Shock Hugoniot Data, (Univ. California Press, Berkeley, 1980) | http://www.ihed.ras.ru/rusbank/catsearch.php | Styrolux | 1.05 | 1.5078 | 1.436 | 6.752 | 4.591 | 1.406 | 0.6963788 | 0.988
S. P. Marsh (Ed.), LASL Shock Hugoniot Data, (Univ. California Press, Berkeley, 1980) | http://www.ihed.ras.ru/rusbank/catsearch.php | Styrolux | 1.05 | 1.5059 | 1.434 | 6.994 | 4.679 | 1.429 | 0.6972575 | 1.021
S. P. Marsh (Ed.), LASL Shock Hugoniot Data, (Univ. California Press, Berkeley, 1980) | http://www.ihed.ras.ru/rusbank/catsearch.php | Styrolux | 1.05 | 1.5078 | 1.436 | 7.014 | 4.679 | 1.433 | 0.6963788 | 1.027
S. P. Marsh (Ed.), LASL Shock Hugoniot Data, (Univ. California Press, Berkeley, 1980) | http://www.ihed.ras.ru/rusbank/catsearch.php | Styrolux | 1.05 | 1.5982 | 1.522 | 9.754 | 5.195 | 1.795 | 0.6569891 | 1.611
S. P. Marsh (Ed.), LASL Shock Hugoniot Data, (Univ. California Press, Berkeley, 1980) | http://www.ihed.ras.ru/rusbank/catsearch.php | Styrolux | 1.05 | 1.586 | 1.51 | 9.932 | 5.281 | 1.798 | 0.6620429 | 1.616
S. P. Marsh (Ed.), LASL Shock Hugoniot Data, (Univ. California Press, Berkeley, 1980) | http://www.ihed.ras.ru/rusbank/catsearch.php | Styrolux | 1.05 | 1.7168 | 1.635 | 13.111 | 5.664 | 2.213 | 0.611603 | 2.449
S. P. Marsh (Ed.), LASL Shock Hugoniot Data, (Univ. California Press, Berkeley, 1980) | http://www.ihed.ras.ru/rusbank/catsearch.php | Styrolux | 1.05 | 1.7261 | 1.644 | 16.105 | 6.251 | 2.463 | 0.6083077 | 3.033
S. P. Marsh (Ed.), LASL Shock Hugoniot Data, (Univ. California Press, Berkeley, 1980) | http://www.ihed.ras.ru/rusbank/catsearch.php | Styrolux | 1.05 | 1.7493 | 1.666 | 16.339 | 6.233 | 2.506 | 0.6002401 | 3.14
S. P. Marsh (Ed.), LASL Shock Hugoniot Data, (Univ. California Press, Berkeley, 1980) | http://www.ihed.ras.ru/rusbank/catsearch.php | Styrolux | 1.05 | 1.7649 | 1.681 | 18.335 | 6.56 | 2.672 | 0.5949346 | 3.57
S. P. Marsh (Ed.), LASL Shock Hugoniot Data, (Univ. California Press, Berkeley, 1980) | http://www.ihed.ras.ru/rusbank/catsearch.php | Styrolux | 1.05 | 1.7885 | 1.703 | 19.739 | 6.742 | 2.799 | 0.5870841 | 3.917
S. P. Marsh (Ed.), LASL Shock Hugoniot Data, (Univ. California Press, Berkeley, 1980) | http://www.ihed.ras.ru/rusbank/catsearch.php | Styrolux | 1.05 | 1.9369 | 1.845 | 23.535 | 6.994 | 3.217 | 0.5421034 | 5.175
S. P. Marsh (Ed.), LASL Shock Hugoniot Data, (Univ. California Press, Berkeley, 1980) | http://www.ihed.ras.ru/rusbank/catsearch.php | Styrolux | 1.05 | 2.0388 | 1.942 | 25.095 | 7.019 | 3.418 | 0.5150088 | 5.841
S. P. Marsh (Ed.), LASL Shock Hugoniot Data, (Univ. California Press, Berkeley, 1980) | http://www.ihed.ras.ru/rusbank/catsearch.php | Styrolux | 1.05 | 2.0456 | 1.948 | 25.701 | 7.091 | 3.465 | 0.5132968 | 6.003
S. P. Marsh (Ed.), LASL Shock Hugoniot Data, (Univ. California Press, Berkeley, 1980) | http://www.ihed.ras.ru/rusbank/catsearch.php | Styrolux | 1.05 | 2.1383 | 2.036 | 28.139 | 7.257 | 3.707 | 0.4910443 | 6.871
S. P. Marsh (Ed.), LASL Shock Hugoniot Data, (Univ. California Press, Berkeley, 1980) | http://www.ihed.ras.ru/rusbank/catsearch.php | Styrolux | 1.05 | 2.2119 | 2.107 | 31.245 | 7.528 | 3.968 | 0.474705 | 7.873
S. P. Marsh (Ed.), LASL Shock Hugoniot Data, (Univ. California Press, Berkeley, 1980) | http://www.ihed.ras.ru/rusbank/catsearch.php | Styrolux | 1.05 | 2.2419 | 2.135 | 34.393 | 7.851 | 4.188 | 0.4683527 | 8.77
S. P. Marsh (Ed.), LASL Shock Hugoniot Data, (Univ. California Press, Berkeley, 1980) | http://www.ihed.ras.ru/rusbank/catsearch.php | Styrolux | 1.05 | 2.2519 | 2.145 | 34.72 | 7.873 | 4.216 | 0.4662729 | 8.887
S. P. Marsh (Ed.), LASL Shock Hugoniot Data, (Univ. California Press, Berkeley, 1980) | http://www.ihed.ras.ru/rusbank/catsearch.php | Styrolux | 1.05 | 2.2095 | 2.104 | 36.541 | 8.145 | 4.289 | 0.4752206 | 9.198
S. P. Marsh (Ed.), LASL Shock Hugoniot Data, (Univ. California Press, Berkeley, 1980) | http://www.ihed.ras.ru/rusbank/catsearch.php | Styrolux | 1.05 | 2.2499 | 2.143 | 39.042 | 8.352 | 4.469 | 0.4666874 | 9.986
S. P. Marsh (Ed.), LASL Shock Hugoniot Data, (Univ. California Press, Berkeley, 1980) | http://www.ihed.ras.ru/rusbank/catsearch.php | Styrolux | 1.05 | 2.2469 | 2.14 | 43.471 | 8.818 | 4.713 | 0.4673105 | 11.106
S. P. Marsh (Ed.), LASL Shock Hugoniot Data, (Univ. California Press, Berkeley, 1980) | http://www.ihed.ras.ru/rusbank/catsearch.php | Styrolux | 1.05 | 2.2692 | 2.161 | 43.506 | 8.784 | 4.735 | 0.4627181 | 11.21
S. P. Marsh (Ed.), LASL Shock Hugoniot Data, (Univ. California Press, Berkeley, 1980) | http://www.ihed.ras.ru/rusbank/catsearch.php | Styrolux | 1.05 | 2.3126 | 2.203 | 45.257 | 8.888 | 4.868 | 0.4540344 | 11.849
S. P. Marsh (Ed.), LASL Shock Hugoniot Data, (Univ. California Press, Berkeley, 1980) | http://www.ihed.ras.ru/rusbank/catsearch.php | Styrolux | 1.05 | 2.3022 | 2.193 | 46.026 | 8.98 | 4.9 | 0.4560855 | 12.005
S. P. Marsh (Ed.), LASL Shock Hugoniot Data, (Univ. California Press, Berkeley, 1980) | http://www.ihed.ras.ru/rusbank/catsearch.php | Styrolux | 1.05 | 2.3412 | 2.23 | 45.62 | 8.879 | 4.912 | 0.448488 | 12.064
S. P. Marsh (Ed.), LASL Shock Hugoniot Data, (Univ. California Press, Berkeley, 1980) | http://www.ihed.ras.ru/rusbank/catsearch.php | Styrolux | 1.05 | 2.3761 | 2.263 | 45.84 | 8.848 | 4.953 | 0.4419006 | 12.266
S. P. Marsh (Ed.), LASL Shock Hugoniot Data, (Univ. California Press, Berkeley, 1980) | http://www.ihed.ras.ru/rusbank/catsearch.php | Styrolux | 1.05 | 2.3543 | 2.242 | 46.551 | 8.949 | 4.973 | 0.4459924 | 12.365
S. P. Marsh (Ed.), LASL Shock Hugoniot Data, (Univ. California Press, Berkeley, 1980) | http://www.ihed.ras.ru/rusbank/catsearch.php | Styrolux | 1.05 | 2.3642 | 2.252 | 53.415 | 9.57 | 5.336 | 0.4441249 | 14.237
S. P. Marsh (Ed.), LASL Shock Hugoniot Data, (Univ. California Press, Berkeley, 1980) | http://www.ihed.ras.ru/rusbank/catsearch.php | Styrolux | 1.05 | 2.3867 | 2.273 | 53.656 | 9.556 | 5.368 | 0.439938 | 14.408
A. V. Bushman, M. V. Zhernokletov, I. V. Lomonosov, Yu. N. Sutulov, V. E. Fortov, K. V. Khishchenko, Experimental investigation of fenilon and polystyrene under shock loading and isentropic expansion. Equations of state of plastics at high energy densities), Zh. Eksp. Teor. Fiz. 109(5), 1662-1670 (1996) [in Russian] (JETP 82(5), 895-899 (1996)) | http://www.ihed.ras.ru/rusbank/catsearch.php | Styrolux | 1.05 | 2.2894 | 2.180381 | 40.684 | 8.46 | 4.58 | 0.4586355 | 10.488
LASL | chrome-extension://efaidnbmnnnibpcajpcglclefindmkaj/http://large.stanford.edu/publications/coal/references/docs/shd.pdf | Foamed | 0.055 | 0.335 | 6.090909 | 0.212 | 2.148 | 1.795 | 0.1641791
LASL | chrome-extension://efaidnbmnnnibpcajpcglclefindmkaj/http://large.stanford.edu/publications/coal/references/docs/shd.pdf | Foamed | 0.055 | 0.161 | 2.927273 | 0.285 | 2.804 | 1.847 | 0.3416149
LASL | chrome-extension://efaidnbmnnnibpcajpcglclefindmkaj/http://large.stanford.edu/publications/coal/references/docs/shd.pdf | Foamed | 0.055 | 0.411 | 7.472727 | 0.342 | 2.681 | 2.322 | 0.13382
LASL | chrome-extension://efaidnbmnnnibpcajpcglclefindmkaj/http://large.stanford.edu/publications/coal/references/docs/shd.pdf | Foamed | 0.055 | 0.566 | 10.29091 | 0.645 | 3.603 | 3.254 | 0.09717314
LASL | chrome-extension://efaidnbmnnnibpcajpcglclefindmkaj/http://large.stanford.edu/publications/coal/references/docs/shd.pdf | Foamed | 0.055 | 0.722 | 13.12727 | 0.633 | 3.53 | 3.261 | 0.07617729
LASL | chrome-extension://efaidnbmnnnibpcajpcglclefindmkaj/http://large.stanford.edu/publications/coal/references/docs/shd.pdf | Foamed | 0.055 | 0.307 | 5.581818 | 0.747 | 4.068 | 3.339 | 0.1791531
LASL | chrome-extension://efaidnbmnnnibpcajpcglclefindmkaj/http://large.stanford.edu/publications/coal/references/docs/shd.pdf | Foamed | 0.055 | 0.358 | 6.509091 | 0.872 | 4.328 | 3.663 | 0.1536313
LASL | chrome-extension://efaidnbmnnnibpcajpcglclefindmkaj/http://large.stanford.edu/publications/coal/references/docs/shd.pdf | Foamed | 0.055 | 0.332 | 6.036364 | 1.185 | 5.081 | 4.24 | 0.1656627
LASL | chrome-extension://efaidnbmnnnibpcajpcglclefindmkaj/http://large.stanford.edu/publications/coal/references/docs/shd.pdf | Foamed | 0.055 | 0.365 | 6.636364 | 1.121 | 4.975 | 4.252 | 0.1506849
LASL | chrome-extension://efaidnbmnnnibpcajpcglclefindmkaj/http://large.stanford.edu/publications/coal/references/docs/shd.pdf | Foamed | 0.055 | 0.329 | 5.981818 | 1.37 | 5.469 | 4.554 | 0.1671733
LASL | chrome-extension://efaidnbmnnnibpcajpcglclefindmkaj/http://large.stanford.edu/publications/coal/references/docs/shd.pdf | Foamed | 0.055 | 0.348 | 6.327273 | 1.521 | 5.73 | 4.825 | 0.158046
LASL | chrome-extension://efaidnbmnnnibpcajpcglclefindmkaj/http://large.stanford.edu/publications/coal/references/docs/shd.pdf | Foamed | 0.055 | 0.282 | 5.127273 | 2.113 | 6.91 | 5.561 | 0.1950355
LASL | chrome-extension://efaidnbmnnnibpcajpcglclefindmkaj/http://large.stanford.edu/publications/coal/references/docs/shd.pdf | Foamed | 0.055 | 0.221 | 4.018182 | 2.382 | 7.593 | 5.705 | 0.2488688
LASL | chrome-extension://efaidnbmnnnibpcajpcglclefindmkaj/http://large.stanford.edu/publications/coal/references/docs/shd.pdf | Foamed | 0.055 | 0.33 | 6 | 2.166 | 6.784 | 5.729 | 0.1666667
LASL | chrome-extension://efaidnbmnnnibpcajpcglclefindmkaj/http://large.stanford.edu/publications/coal/references/docs/shd.pdf | Foamed | 0.055 | 0.272 | 4.945455 | 2.294 | 7.23 | 5.77 | 0.2022059
LASL | chrome-extension://efaidnbmnnnibpcajpcglclefindmkaj/http://large.stanford.edu/publications/coal/references/docs/shd.pdf | Foamed | 0.055 | 0.284 | 5.163636 | 2.571 | 7.685 | 6.082 | 0.193662
LASL | chrome-extension://efaidnbmnnnibpcajpcglclefindmkaj/http://large.stanford.edu/publications/coal/references/docs/shd.pdf | Foamed | 0.055 | 0.287 | 5.218182 | 2.613 | 7.667 | 6.197 | 0.1916376
LASL | chrome-extension://efaidnbmnnnibpcajpcglclefindmkaj/http://large.stanford.edu/publications/coal/references/docs/shd.pdf | Foamed | 0.055 | 0.246 | 4.472727 | 2.75 | 8.027 | 6.23 | 0.2235772
LASL | chrome-extension://efaidnbmnnnibpcajpcglclefindmkaj/http://large.stanford.edu/publications/coal/references/docs/shd.pdf | Foamed | 0.055 | 0.199 | 3.618182 | 2.964 | 8.629 | 6.245 | 0.2763819
LASL | chrome-extension://efaidnbmnnnibpcajpcglclefindmkaj/http://large.stanford.edu/publications/coal/references/docs/shd.pdf | Foamed | 0.055 | 0.177 | 3.218182 | 3.202 | 9.186 | 6.338 | 0.3107345
LASL | chrome-extension://efaidnbmnnnibpcajpcglclefindmkaj/http://large.stanford.edu/publications/coal/references/docs/shd.pdf | Foamed | 0.055 | 0.256 | 4.654545 | 2.936 | 8.243 | 6.475 | 0.21484375
LASL | chrome-extension://efaidnbmnnnibpcajpcglclefindmkaj/http://large.stanford.edu/publications/coal/references/docs/shd.pdf | Foamed | 0.055 | 0.235 | 4.272727 | 3.09 | 8.567 | 6.558 | 0.2340426
LASL | chrome-extension://efaidnbmnnnibpcajpcglclefindmkaj/http://large.stanford.edu/publications/coal/references/docs/shd.pdf | Foamed | 0.055 | 0.263 | 4.781818 | 3.028 | 8.345 | 6.598 | 0.2091255
LASL | chrome-extension://efaidnbmnnnibpcajpcglclefindmkaj/http://large.stanford.edu/publications/coal/references/docs/shd.pdf | Foamed | 0.055 | 0.224 | 4.072727 | 3.344 | 8.976 | 6.773 | 0.2455357
LASL | chrome-extension://efaidnbmnnnibpcajpcglclefindmkaj/http://large.stanford.edu/publications/coal/references/docs/shd.pdf | Foamed | 0.055 | 0.231 | 4.2 | 3.384 | 8.987 | 6.846 | 0.2380952
LASL | chrome-extension://efaidnbmnnnibpcajpcglclefindmkaj/http://large.stanford.edu/publications/coal/references/docs/shd.pdf | Foamed | 0.055 | 0.25 | 4.545455 | 3.469 | 8.993 | 7.013 | 0.22
LASL | chrome-extension://efaidnbmnnnibpcajpcglclefindmkaj/http://large.stanford.edu/publications/coal/references/docs/shd.pdf | Foamed | 0.055 | 0.236 | 4.290909 | 3.616 | 9.261 | 7.1 | 0.2330508
LASL | chrome-extension://efaidnbmnnnibpcajpcglclefindmkaj/http://large.stanford.edu/publications/coal/references/docs/shd.pdf | Foamed | 0.055 | 0.169 | 3.072727 | 4.168 | 10.593 | 7.154 | 0.3254438
LASL | chrome-extension://efaidnbmnnnibpcajpcglclefindmkaj/http://large.stanford.edu/publications/coal/references/docs/shd.pdf | Foamed | 0.055 | 0.217 | 3.945455 | 4.134 | 10.033 | 7.492 | 0.2534562
LASL | chrome-extension://efaidnbmnnnibpcajpcglclefindmkaj/http://large.stanford.edu/publications/coal/references/docs/shd.pdf | Foamed | 0.055 | 0.259 | 4.709091 | 3.936 | 9.534 | 7.506 | 0.2123552
LASL | chrome-extension://efaidnbmnnnibpcajpcglclefindmkaj/http://large.stanford.edu/publications/coal/references/docs/shd.pdf | Foamed | 0.055 | 0.242 | 4.4 | 4.095 | 9.817 | 7.584 | 0.2272727
LASL | chrome-extension://efaidnbmnnnibpcajpcglclefindmkaj/http://large.stanford.edu/publications/coal/references/docs/shd.pdf | Foamed | 0.055 | 0.302 | 5.490909 | 4.242 | 9.711 | 7.943 | 0.1821192
LASL | chrome-extension://efaidnbmnnnibpcajpcglclefindmkaj/http://large.stanford.edu/publications/coal/references/docs/shd.pdf | Foamed, Pressed | 0.313 | 0.879 | 2.808307 | 0.772 | 1.957 | 1.26 | 0.3560865
LASL | chrome-extension://efaidnbmnnnibpcajpcglclefindmkaj/http://large.stanford.edu/publications/coal/references/docs/shd.pdf | Foamed, Pressed | 0.244 | 1.232 | 5.04918 | 0.979 | 2.237 | 1.794 | 0.1980519
LASL | chrome-extension://efaidnbmnnnibpcajpcglclefindmkaj/http://large.stanford.edu/publications/coal/references/docs/shd.pdf | Foamed, Pressed | 0.259 | 1.177 | 4.544402 | 1.758 | 2.95 | 2.301 | 0.220051
LASL | chrome-extension://efaidnbmnnnibpcajpcglclefindmkaj/http://large.stanford.edu/publications/coal/references/docs/shd.pdf | Foamed, Pressed | 0.275 | 1.176 | 4.276364 | 3.623 | 4.147 | 3.177 | 0.2338435
LASL | chrome-extension://efaidnbmnnnibpcajpcglclefindmkaj/http://large.stanford.edu/publications/coal/references/docs/shd.pdf | Foamed, Pressed | 0.27 | 1.066 | 3.948148 | 4.165 | 4.544 | 3.395 | 0.2532833
LASL | chrome-extension://efaidnbmnnnibpcajpcglclefindmkaj/http://large.stanford.edu/publications/coal/references/docs/shd.pdf | Foamed, Pressed | 0.307 | 1.218 | 3.967427 | 6.61 | 5.365 | 4.013 | 0.2520525
LASL | chrome-extension://efaidnbmnnnibpcajpcglclefindmkaj/http://large.stanford.edu/publications/coal/references/docs/shd.pdf | Foamed, Pressed | 0.299 | 1.309 | 4.377926 | 7.598 | 5.739 | 4.428 | 0.2284186
LASL | chrome-extension://efaidnbmnnnibpcajpcglclefindmkaj/http://large.stanford.edu/publications/coal/references/docs/shd.pdf | Foamed, Pressed | 0.294 | 1.207 | 4.105442 | 8.129 | 6.046 | 4.573 | 0.2435791
LASL | chrome-extension://efaidnbmnnnibpcajpcglclefindmkaj/http://large.stanford.edu/publications/coal/references/docs/shd.pdf | Foamed, Pressed | 0.332 | 1.352 | 4.072289 | 11.433 | 6.756 | 5.097 | 0.2455621
LASL | chrome-extension://efaidnbmnnnibpcajpcglclefindmkaj/http://large.stanford.edu/publications/coal/references/docs/shd.pdf | Foamed, Pressed | 0.301 | 1.31 | 4.352159 | 11.688 | 7.1 | 5.469 | 0.229771
LASL | chrome-extension://efaidnbmnnnibpcajpcglclefindmkaj/http://large.stanford.edu/publications/coal/references/docs/shd.pdf | Foamed, Pressed | 0.265 | 1.263 | 4.766038 | 11.745 | 7.489 | 5.918 | 0.2098179
LASL | chrome-extension://efaidnbmnnnibpcajpcglclefindmkaj/http://large.stanford.edu/publications/coal/references/docs/shd.pdf | Foamed, Pressed | 0.24 | 1.176 | 4.9 | 10.842 | 7.534 | 5.996 | 0.2040816
LASL | chrome-extension://efaidnbmnnnibpcajpcglclefindmkaj/http://large.stanford.edu/publications/coal/references/docs/shd.pdf | Foamed, Pressed | 0.277 | 1.264 | 4.563177 | 13.149 | 7.797 | 6.088 | 0.2191456
LASL | chrome-extension://efaidnbmnnnibpcajpcglclefindmkaj/http://large.stanford.edu/publications/coal/references/docs/shd.pdf | Foamed, Pressed | 0.29 | 1.39 | 4.793103 | 15.498 | 8.218 | 6.503 | 0.2086331
LASL | chrome-extension://efaidnbmnnnibpcajpcglclefindmkaj/http://large.stanford.edu/publications/coal/references/docs/shd.pdf | Foamed, Pressed | 0.32 | 1.459 | 4.559375 | 17.979 | 8.483 | 6.623 | 0.2193283
LASL | chrome-extension://efaidnbmnnnibpcajpcglclefindmkaj/http://large.stanford.edu/publications/coal/references/docs/shd.pdf | Foamed, Pressed | 0.187 | 0.917 | 4.903743 | 0.768 | 2.271 | 1.808 | 0.2039258
LASL | chrome-extension://efaidnbmnnnibpcajpcglclefindmkaj/http://large.stanford.edu/publications/coal/references/docs/shd.pdf | Foamed, Pressed | 0.186 | 1.026 | 5.516129 | 1.239 | 2.852 | 2.335 | 0.1812865
LASL | chrome-extension://efaidnbmnnnibpcajpcglclefindmkaj/http://large.stanford.edu/publications/coal/references/docs/shd.pdf | Foamed, Pressed | 0.203 | 1.03 | 5.073892 | 3.038 | 4.316 | 3.465 | 0.1970874
LASL | chrome-extension://efaidnbmnnnibpcajpcglclefindmkaj/http://large.stanford.edu/publications/coal/references/docs/shd.pdf | Foamed, Pressed | 0.211 | 1.145 | 5.42654 | 4.438 | 5.078 | 4.142 | 0.1842795
LASL | chrome-extension://efaidnbmnnnibpcajpcglclefindmkaj/http://large.stanford.edu/publications/coal/references/docs/shd.pdf | Foamed, Pressed | 0.189 | 1.04 | 5.502646 | 4.866 | 5.609 | 4.59 | 0.1817308
LASL | chrome-extension://efaidnbmnnnibpcajpcglclefindmkaj/http://large.stanford.edu/publications/coal/references/docs/shd.pdf | Foamed, Pressed | 0.195 | 0.995 | 5.102564 | 5.43 | 5.885 | 4.732 | 0.1959799
LASL | chrome-extension://efaidnbmnnnibpcajpcglclefindmkaj/http://large.stanford.edu/publications/coal/references/docs/shd.pdf | Foamed, Pressed | 0.201 | 0.856 | 4.258706 | 7.439 | 6.954 | 5.322 | 0.2348131
LASL | chrome-extension://efaidnbmnnnibpcajpcglclefindmkaj/http://large.stanford.edu/publications/coal/references/docs/shd.pdf | Foamed, Pressed | 0.196 | 1.034 | 5.27551 | 7.824 | 7.018 | 5.688 | 0.1895551
LASL | chrome-extension://efaidnbmnnnibpcajpcglclefindmkaj/http://large.stanford.edu/publications/coal/references/docs/shd.pdf | Foamed, Pressed | 0.204 | 1.007 | 4.936275 | 9.369 | 7.589 | 6.052 | 0.2025819
LASL | chrome-extension://efaidnbmnnnibpcajpcglclefindmkaj/http://large.stanford.edu/publications/coal/references/docs/shd.pdf | Foamed, Pressed | 0.198 | 0.963 | 4.863636 | 9.236 | 7.663 | 6.087 | 0.2056075
LASL | chrome-extension://efaidnbmnnnibpcajpcglclefindmkaj/http://large.stanford.edu/publications/coal/references/docs/shd.pdf | Foamed, Pressed | 0.198 | 1.053 | 5.318182 | 9.63 | 7.74 | 6.284 | 0.1880342
LASL | chrome-extension://efaidnbmnnnibpcajpcglclefindmkaj/http://large.stanford.edu/publications/coal/references/docs/shd.pdf | Foamed, Pressed | 0.207 | 1.045 | 5.048309 | 11.632 | 8.371 | 6.713 | 0.1980861
LASL | chrome-extension://efaidnbmnnnibpcajpcglclefindmkaj/http://large.stanford.edu/publications/coal/references/docs/shd.pdf | Foamed, Pressed | 0.197 | 1.081 | 5.48731 | 11.665 | 8.509 | 6.959 | 0.1822387
LASL | chrome-extension://efaidnbmnnnibpcajpcglclefindmkaj/http://large.stanford.edu/publications/coal/references/docs/shd.pdf | Foamed, Pressed | 0.149 | 0.723 | 4.852349 | 1.058 | 2.991 | 2.375 | 0.2060858
LASL | chrome-extension://efaidnbmnnnibpcajpcglclefindmkaj/http://large.stanford.edu/publications/coal/references/docs/shd.pdf | Foamed, Pressed | 0.147 | 0.655 | 4.455782 | 3.336 | 5.409 | 4.195 | 0.2244275
LASL | chrome-extension://efaidnbmnnnibpcajpcglclefindmkaj/http://large.stanford.edu/publications/coal/references/docs/shd.pdf | Foamed, Pressed | 0.143 | 0.775 | 5.41958 | 3.924 | 5.801 | 4.73 | 0.1845161
LASL | chrome-extension://efaidnbmnnnibpcajpcglclefindmkaj/http://large.stanford.edu/publications/coal/references/docs/shd.pdf | Foamed, Pressed | 0.143 | 0.751 | 5.251748 | 5.175 | 6.686 | 5.413 | 0.1904128
LASL | chrome-extension://efaidnbmnnnibpcajpcglclefindmkaj/http://large.stanford.edu/publications/coal/references/docs/shd.pdf | Foamed, Pressed | 0.146 | 0.643 | 4.40411 | 6.558 | 7.623 | 5.892 | 0.2270607
LASL | chrome-extension://efaidnbmnnnibpcajpcglclefindmkaj/http://large.stanford.edu/publications/coal/references/docs/shd.pdf | Foamed, Pressed | 0.135 | 0.573 | 4.244444 | 6.179 | 7.738 | 5.915 | 0.2356021
LASL | chrome-extension://efaidnbmnnnibpcajpcglclefindmkaj/http://large.stanford.edu/publications/coal/references/docs/shd.pdf | Foamed, Pressed | 0.153 | 0.628 | 4.104575 | 7.429 | 8.013 | 6.06 | 0.2436306
LASL | chrome-extension://efaidnbmnnnibpcajpcglclefindmkaj/http://large.stanford.edu/publications/coal/references/docs/shd.pdf | Foamed, Pressed | 0.153 | 0.553 | 3.614379 | 10.758 | 9.859 | 7.132 | 0.2766727
LASL | chrome-extension://efaidnbmnnnibpcajpcglclefindmkaj/http://large.stanford.edu/publications/coal/references/docs/shd.pdf | Foamed, Pressed | 0.098 | 0.638 | 6.510204 | 1.282 | 3.931 | 3.327 | 0.153605
LASL | chrome-extension://efaidnbmnnnibpcajpcglclefindmkaj/http://large.stanford.edu/publications/coal/references/docs/shd.pdf | Foamed, Pressed | 0.099 | 0.68 | 6.868687 | 2.132 | 5.02 | 4.389 | 0.1455882
LASL | chrome-extension://efaidnbmnnnibpcajpcglclefindmkaj/http://large.stanford.edu/publications/coal/references/docs/shd.pdf | Foamed, Pressed | 0.097 | 0.588 | 6.061856 | 2.603 | 5.669 | 4.734 | 0.164966
LASL | chrome-extension://efaidnbmnnnibpcajpcglclefindmkaj/http://large.stanford.edu/publications/coal/references/docs/shd.pdf | Foamed, Pressed | 0.095 | 0.614 | 6.463158 | 2.703 | 5.802 | 4.904 | 0.1547231
LASL | chrome-extension://efaidnbmnnnibpcajpcglclefindmkaj/http://large.stanford.edu/publications/coal/references/docs/shd.pdf | Foamed, Pressed | 0.097 | 0.43 | 4.43299 | 3.849 | 7.158 | 5.544 | 0.2255814
LASL | chrome-extension://efaidnbmnnnibpcajpcglclefindmkaj/http://large.stanford.edu/publications/coal/references/docs/shd.pdf | Foamed, Pressed | 0.111 | 0.463 | 4.171171 | 4.991 | 7.7 | 5.861 | 0.2397408
LASL | chrome-extension://efaidnbmnnnibpcajpcglclefindmkaj/http://large.stanford.edu/publications/coal/references/docs/shd.pdf | Foamed, Pressed | 0.098 | 0.445 | 4.540816 | 5.014 | 8.1 | 6.317 | 0.2202247
LASL | chrome-extension://efaidnbmnnnibpcajpcglclefindmkaj/http://large.stanford.edu/publications/coal/references/docs/shd.pdf | Foamed, Pressed | 0.097 | 0.447 | 4.608247 | 4.989 | 8.104 | 6.346 | 0.2170022
LASL | chrome-extension://efaidnbmnnnibpcajpcglclefindmkaj/http://large.stanford.edu/publications/coal/references/docs/shd.pdf | Foamed, Pressed | 0.099 | 0.449 | 4.535354 | 5.431 | 8.39 | 6.539 | 0.22049
LASL | chrome-extension://efaidnbmnnnibpcajpcglclefindmkaj/http://large.stanford.edu/publications/coal/references/docs/shd.pdf | Foamed, Pressed | 0.118 | 0.483 | 4.09322 | 7.548 | 9.2 | 6.953 | 0.2443064
LASL | chrome-extension://efaidnbmnnnibpcajpcglclefindmkaj/http://large.stanford.edu/publications/coal/references/docs/shd.pdf | Foamed, Pressed | 0.096 | 0.494 | 5.145833 | 6.314 | 9.035 | 7.28 | 0.194332
LASL | chrome-extension://efaidnbmnnnibpcajpcglclefindmkaj/http://large.stanford.edu/publications/coal/references/docs/shd.pdf | Foamed, Pressed | 0.076 | 0.381 | 5.013158 | 0.551 | 3.009 | 2.409 | 0.1994751
LASL | chrome-extension://efaidnbmnnnibpcajpcglclefindmkaj/http://large.stanford.edu/publications/coal/references/docs/shd.pdf | Foamed, Pressed | 0.076 | 0.698 | 9.184211 | 0.957 | 3.578 | 3.349 | 0.1088825
LASL | chrome-extension://efaidnbmnnnibpcajpcglclefindmkaj/http://large.stanford.edu/publications/coal/references/docs/shd.pdf | Foamed, Pressed | 0.076 | 0.418 | 5.5 | 1.313 | 4.596 | 3.76 | 0.1818182
LASL | chrome-extension://efaidnbmnnnibpcajpcglclefindmkaj/http://large.stanford.edu/publications/coal/references/docs/shd.pdf | Foamed, Pressed | 0.076 | 0.429 | 5.644737 | 1.708 | 5.226 | 4.301 | 0.1771562
LASL | chrome-extension://efaidnbmnnnibpcajpcglclefindmkaj/http://large.stanford.edu/publications/coal/references/docs/shd.pdf | Foamed, Pressed | 0.078 | 0.523 | 6.705128 | 2.152 | 5.694 | 8.845 | 0.1491396
LASL | chrome-extension://efaidnbmnnnibpcajpcglclefindmkaj/http://large.stanford.edu/publications/coal/references/docs/shd.pdf | Foamed, Pressed | 0.077 | 0.465 | 6.038961 | 2.855 | 6.666 | 5.562 | 0.1655914
LASL | chrome-extension://efaidnbmnnnibpcajpcglclefindmkaj/http://large.stanford.edu/publications/coal/references/docs/shd.pdf | Foamed, Pressed | 0.078 | 0.365 | 4.679487 | 3.633 | 7.728 | 6.076 | 0.2136986
LASL | chrome-extension://efaidnbmnnnibpcajpcglclefindmkaj/http://large.stanford.edu/publications/coal/references/docs/shd.pdf | Foamed, Pressed | 0.077 | 0.307 | 3.987013 | 4.043 | 8.37 | 6.273 | 0.2508143
LASL | chrome-extension://efaidnbmnnnibpcajpcglclefindmkaj/http://large.stanford.edu/publications/coal/references/docs/shd.pdf | Foamed, Pressed | 0.077 | 0.252 | 3.272727 | 6.096 | 10.674 | 7.417 | 0.3055556
LASL | chrome-extension://efaidnbmnnnibpcajpcglclefindmkaj/http://large.stanford.edu/publications/coal/references/docs/shd.pdf | Styrolux | 1.047 | 1.336 | 1.276027 | 2.786 | 3.506 | 0.759 | 0.7836826
LASL | chrome-extension://efaidnbmnnnibpcajpcglclefindmkaj/http://large.stanford.edu/publications/coal/references/docs/shd.pdf | Styrolux | 1.044 | 1.32 | 1.264368 | 2.887 | 3.638 | 0.76 | 0.7909091
LASL | chrome-extension://efaidnbmnnnibpcajpcglclefindmkaj/http://large.stanford.edu/publications/coal/references/docs/shd.pdf | Styrolux | 1.044 | 1.364 | 1.306513 | 3.031 | 3.519 | 0.825 | 0.7653959
LASL | chrome-extension://efaidnbmnnnibpcajpcglclefindmkaj/http://large.stanford.edu/publications/coal/references/docs/shd.pdf | Styrolux | 1.047 | 1.411 | 1.34766 | 4.003 | 3.85 | 0.993 | 0.7420269
LASL | chrome-extension://efaidnbmnnnibpcajpcglclefindmkaj/http://large.stanford.edu/publications/coal/references/docs/shd.pdf | Styrolux | 1.047 | 1.423 | 1.359121 | 4.236 | 3.913 | 1.034 | 0.7357695
LASL | chrome-extension://efaidnbmnnnibpcajpcglclefindmkaj/http://large.stanford.edu/publications/coal/references/docs/shd.pdf | Styrolux | 1.044 | 1.472 | 1.409962 | 5.753 | 4.353 | 1.266 | 0.7092391
LASL | chrome-extension://efaidnbmnnnibpcajpcglclefindmkaj/http://large.stanford.edu/publications/coal/references/docs/shd.pdf | Styrolux | 1.044 | 1.462 | 1.400383 | 6.078 | 4.513 | 1.29 | 0.7140903
LASL | chrome-extension://efaidnbmnnnibpcajpcglclefindmkaj/http://large.stanford.edu/publications/coal/references/docs/shd.pdf | Styrolux | 1.044 | 1.505 | 1.441571 | 6.739 | 4.591 | 1.406 | 0.6936877
LASL | chrome-extension://efaidnbmnnnibpcajpcglclefindmkaj/http://large.stanford.edu/publications/coal/references/docs/shd.pdf | Styrolux | 1.049 | 1.51 | 1.439466 | 7.014 | 4.679 | 1.429 | 0.694702
LASL | chrome-extension://efaidnbmnnnibpcajpcglclefindmkaj/http://large.stanford.edu/publications/coal/references/docs/shd.pdf | Styrolux | 1.047 | 1.509 | 1.441261 | 7.02 | 4.679 | 1.433 | 0.693837
LASL | chrome-extension://efaidnbmnnnibpcajpcglclefindmkaj/http://large.stanford.edu/publications/coal/references/docs/shd.pdf | Styrolux | 1.049 | 1.603 | 1.528122 | 9.782 | 5.195 | 1.795 | 0.654398
LASL | chrome-extension://efaidnbmnnnibpcajpcglclefindmkaj/http://large.stanford.edu/publications/coal/references/docs/shd.pdf | Styrolux | 1.047 | 1.587 | 1.515759 | 9.942 | 5.281 | 1.798 | 0.6597353
LASL | chrome-extension://efaidnbmnnnibpcajpcglclefindmkaj/http://large.stanford.edu/publications/coal/references/docs/shd.pdf | Styrolux | 1.044 | 1.713 | 1.640805 | 13.086 | 5.664 | 2.213 | 0.6094571
LASL | chrome-extension://efaidnbmnnnibpcajpcglclefindmkaj/http://large.stanford.edu/publications/coal/references/docs/shd.pdf | Styrolux | 1.047 | 1.728 | 1.65043 | 16.12 | 6.251 | 2.463 | 0.6059028
LASL | chrome-extension://efaidnbmnnnibpcajpcglclefindmkaj/http://large.stanford.edu/publications/coal/references/docs/shd.pdf | Styrolux | 1.046 | 1.749 | 1.672084 | 16.338 | 6.233 | 2.506 | 0.598056
LASL | chrome-extension://efaidnbmnnnibpcajpcglclefindmkaj/http://large.stanford.edu/publications/coal/references/docs/shd.pdf | Styrolux | 1.047 | 1.767 | 1.687679 | 18.352 | 6.56 | 2.672 | 0.5925297
LASL | chrome-extension://efaidnbmnnnibpcajpcglclefindmkaj/http://large.stanford.edu/publications/coal/references/docs/shd.pdf | Styrolux | 1.047 | 1.79 | 1.709647 | 19.758 | 6.742 | 2.799 | 0.5849162
LASL | chrome-extension://efaidnbmnnnibpcajpcglclefindmkaj/http://large.stanford.edu/publications/coal/references/docs/shd.pdf | Styrolux | 1.047 | 1.939 | 1.851958 | 23.557 | 6.994 | 3.217 | 0.5399691
LASL | chrome-extension://efaidnbmnnnibpcajpcglclefindmkaj/http://large.stanford.edu/publications/coal/references/docs/shd.pdf | Styrolux | 1.044 | 2.035 | 1.949234 | 25.047 | 7.019 | 3.418 | 0.5130221
LASL | chrome-extension://efaidnbmnnnibpcajpcglclefindmkaj/http://large.stanford.edu/publications/coal/references/docs/shd.pdf | Styrolux | 1.047 | 2.048 | 1.956065 | 25.725 | 7.091 | 3.465 | 0.5112305
LASL | chrome-extension://efaidnbmnnnibpcajpcglclefindmkaj/http://large.stanford.edu/publications/coal/references/docs/shd.pdf | Styrolux | 1.044 | 2.134 | 2.044061 | 28.085 | 7.257 | 3.707 | 0.4892221
LASL | chrome-extension://efaidnbmnnnibpcajpcglclefindmkaj/http://large.stanford.edu/publications/coal/references/docs/shd.pdf | Styrolux | 1.047 | 2.214 | 2.114613 | 31.275 | 7.528 | 3.968 | 0.4728997
LASL | chrome-extension://efaidnbmnnnibpcajpcglclefindmkaj/http://large.stanford.edu/publications/coal/references/docs/shd.pdf | Styrolux | 1.047 | 2.244 | 2.143266 | 34.425 | 7.851 | 4.188 | 0.4665775
LASL | chrome-extension://efaidnbmnnnibpcajpcglclefindmkaj/http://large.stanford.edu/publications/coal/references/docs/shd.pdf | Styrolux | 1.047 | 2.254 | 2.152818 | 34.753 | 7.873 | 4.216 | 0.4645075
LASL | chrome-extension://efaidnbmnnnibpcajpcglclefindmkaj/http://large.stanford.edu/publications/coal/references/docs/shd.pdf | Styrolux | 1.047 | 2.212 | 2.112703 | 36.576 | 8.145 | 4.289 | 0.4733273
LASL | chrome-extension://efaidnbmnnnibpcajpcglclefindmkaj/http://large.stanford.edu/publications/coal/references/docs/shd.pdf | Styrolux | 1.044 | 2.246 | 2.151341 | 38.967 | 8.352 | 4.469 | 0.4648264
LASL | chrome-extension://efaidnbmnnnibpcajpcglclefindmkaj/http://large.stanford.edu/publications/coal/references/docs/shd.pdf | Styrolux | 1.045 | 2.245 | 2.148325 | 43.429 | 8.818 | 4.713 | 0.4654788
LASL | chrome-extension://efaidnbmnnnibpcajpcglclefindmkaj/http://large.stanford.edu/publications/coal/references/docs/shd.pdf | Styrolux | 1.045 | 2.267 | 2.169378 | 43.464 | 8.784 | 4.753 | 0.4609616
LASL | chrome-extension://efaidnbmnnnibpcajpcglclefindmkaj/http://large.stanford.edu/publications/coal/references/docs/shd.pdf | Styrolux | 1.047 | 2.315 | 2.211079 | 45.3 | 8.888 | 4.888 | 0.4522678
LASL | chrome-extension://efaidnbmnnnibpcajpcglclefindmkaj/http://large.stanford.edu/publications/coal/references/docs/shd.pdf | Styrolux | 1.049 | 2.309 | 2.201144 | 46.158 | 8.98 | 4.9 | 0.4543092
LASL | chrome-extension://efaidnbmnnnibpcajpcglclefindmkaj/http://large.stanford.edu/publications/coal/references/docs/shd.pdf | Styrolux | 1.047 | 2.343 | 2.237822 | 45.663 | 8.879 | 4.912 | 0.446863
LASL | chrome-extension://efaidnbmnnnibpcajpcglclefindmkaj/http://large.stanford.edu/publications/coal/references/docs/shd.pdf | Styrolux | 1.047 | 2.378 | 2.271251 | 45.884 | 8.848 | 4.953 | 0.440286
LASL | chrome-extension://efaidnbmnnnibpcajpcglclefindmkaj/http://large.stanford.edu/publications/coal/references/docs/shd.pdf | Styrolux | 1.047 | 2.357 | 2.251194 | 46.595 | 8.949 | 4.973 | 0.4442087
LASL | chrome-extension://efaidnbmnnnibpcajpcglclefindmkaj/http://large.stanford.edu/publications/coal/references/docs/shd.pdf | Styrolux | 1.045 | 2.362 | 2.260287 | 53.363 | 9.57 | 5.336 | 0.4424217
LASL | chrome-extension://efaidnbmnnnibpcajpcglclefindmkaj/http://large.stanford.edu/publications/coal/references/docs/shd.pdf | Styrolux | 1.045 | 2.384 | 2.28134 | 53.605 | 9.556 | 5.368 | 0.4383389
N. Ozaki et al., Phys. Plasmas 16, 062702 (2009). | https://sci-hub.se/10.1063/1.3152287 |  | 1.05 | 3.19 | 3.038095 | 516.5 | 27.12 | 18.235 | 0.3291536
N. Ozaki et al., Phys. Plasmas 16, 062702 (2009). | https://sci-hub.se/10.1063/1.3152288 |  | 1.05 | 2.985 | 2.842857 | 334.5 | 22.21 | 14.43 | 0.3517588
N. Ozaki et al., Phys. Plasmas 16, 062702 (2009). | https://sci-hub.se/10.1063/1.3152289 |  | 1.05 | 3.31 | 3.152381 | 428.5 | 24.48 | 16.76 | 0.3172205
Equation-of-state measurements for polystyrene at multi-Tpa pressures in laser direct-drive experiments | chrome-extension://efaidnbmnnnibpcajpcglclefindmkaj/https://www.i-repository.net/contents/aist/PDF/2006/2006010235.pdf |  | 1.05 | 3.067 | 2.920952 | 2655 | 62.14 | 41.06
Equation-of-state measurements for polystyrene at multi-Tpa pressures in laser direct-drive experiments | chrome-extension://efaidnbmnnnibpcajpcglclefindmkaj/https://www.i-repository.net/contents/aist/PDF/2006/2006010235.pdf |  | 1.05 | 3.03 | 2.885714 | 1233 | 42.31 | 27.79
Equation-of-state measurements for polystyrene at multi-Tpa pressures in laser direct-drive experiments | chrome-extension://efaidnbmnnnibpcajpcglclefindmkaj/https://www.i-repository.net/contents/aist/PDF/2006/2006010235.pdf |  | 1.05 | 2.71 | 2.580952 | 834 | 36.02 | 22.19
Equation-of-state measurements for polystyrene at multi-Tpa pressures in laser direct-drive experiments | chrome-extension://efaidnbmnnnibpcajpcglclefindmkaj/https://www.i-repository.net/contents/aist/PDF/2006/2006010235.pdf |  | 1.05 | 2.841 | 2.705714 | 703 | 32.66 | 20.7
Equation-of-state measurements for polystyrene at multi-Tpa pressures in laser direct-drive experiments | chrome-extension://efaidnbmnnnibpcajpcglclefindmkaj/https://www.i-repository.net/contents/aist/PDF/2006/2006010235.pdf |  | 1.05 | 2.783 | 2.650476 | 464 | 26.04 | 16.31
Equation-of-state measurements for polystyrene at multi-Tpa pressures in laser direct-drive experiments | chrome-extension://efaidnbmnnnibpcajpcglclefindmkaj/https://www.i-repository.net/contents/aist/PDF/2006/2006010235.pdf |  | 1.05 | 3.01 | 2.866667 | 1036 | 37.62 | 24.62
Equation-of-state measurements for polystyrene at multi-Tpa pressures in laser direct-drive experiments | chrome-extension://efaidnbmnnnibpcajpcglclefindmkaj/https://www.i-repository.net/contents/aist/PDF/2006/2006010235.pdf |  | 1.05 | 2.839 | 2.70381 | 1141 | 40.78 | 25.84
Equation-of-state measurements for polystyrene at multi-Tpa pressures in laser direct-drive experiments | chrome-extension://efaidnbmnnnibpcajpcglclefindmkaj/https://www.i-repository.net/contents/aist/PDF/2006/2006010235.pdf |  | 1.05 | 2.763 | 2.631429 | 916 | 37.5 | 23.38
The Sound Velocity and Grüneisen Parameter of Fused Silica, Periclase, and Polystyrene Shocked to TPa Pressures | file:///Users/usuario/Downloads/McCoy_rochester_0188E_11137.pdf |  | 1.05 | 3.2 | 3.047619 | 398.3 | 23.76 | 15.97 | 0.328125
The Sound Velocity and Grüneisen Parameter of Fused Silica, Periclase, and Polystyrene Shocked to TPa Pressures | file:///Users/usuario/Downloads/McCoy_rochester_0188E_11137.pdf |  | 1.05 | 3.33 | 3.171429 | 629.2 | 29.58 | 20.26 | 0.3153153
The Sound Velocity and Grüneisen Parameter of Fused Silica, Periclase, and Polystyrene Shocked to TPa Pressures | file:///Users/usuario/Downloads/McCoy_rochester_0188E_11137.pdf |  | 1.05 | 3.17 | 3.019048 | 424 | 24.58 | 16.43 | 0.3312303
The Sound Velocity and Grüneisen Parameter of Fused Silica, Periclase, and Polystyrene Shocked to TPa Pressures | file:///Users/usuario/Downloads/McCoy_rochester_0188E_11137.pdf |  | 1.05 | 3.23 | 3.07619 | 544.2 | 27.71 | 18.7 | 0.3250774
The Sound Velocity and Grüneisen Parameter of Fused Silica, Periclase, and Polystyrene Shocked to TPa Pressures | file:///Users/usuario/Downloads/McCoy_rochester_0188E_11137.pdf |  | 1.05 | 3.17 | 3.019048 | 422 | 24.52 | 16.39 | 0.3312303
The Sound Velocity and Grüneisen Parameter of Fused Silica, Periclase, and Polystyrene Shocked to TPa Pressures | file:///Users/usuario/Downloads/McCoy_rochester_0188E_11137.pdf |  | 1.05 | 3.28 | 3.12381 | 539.4 | 27.48 | 18.69 | 0.320122
The Sound Velocity and Grüneisen Parameter of Fused Silica, Periclase, and Polystyrene Shocked to TPa Pressures | file:///Users/usuario/Downloads/McCoy_rochester_0188E_11137.pdf |  | 1.05 | 3.38 | 3.219048 | 646.8 | 29.89 | 20.61 | 0.3106509
The Sound Velocity and Grüneisen Parameter of Fused Silica, Periclase, and Polystyrene Shocked to TPa Pressures | file:///Users/usuario/Downloads/McCoy_rochester_0188E_11137.pdf |  | 1.05 | 3.77 | 3.590476 | 768.8 | 31.86 | 22.98 | 0.2785146
The Sound Velocity and Grüneisen Parameter of Fused Silica, Periclase, and Polystyrene Shocked to TPa Pressures | file:///Users/usuario/Downloads/McCoy_rochester_0188E_11137.pdf |  | 1.05 | 3.41 | 3.247619 | 652.5 | 29.96 | 20.74 | 0.3079179
The Sound Velocity and Grüneisen Parameter of Fused Silica, Periclase, and Polystyrene Shocked to TPa Pressures | file:///Users/usuario/Downloads/McCoy_rochester_0188E_11137.pdf |  | 1.05 | 3.76 | 3.580952 | 633.8 | 28.94 | 20.86 | 0.2792553
The Sound Velocity and Grüneisen Parameter of Fused Silica, Periclase, and Polystyrene Shocked to TPa Pressures | file:///Users/usuario/Downloads/McCoy_rochester_0188E_11137.pdf |  | 1.05 | 3.66 | 3.485714 | 480 | 25.32 | 18.05 | 0.2868852
The Sound Velocity and Grüneisen Parameter of Fused Silica, Periclase, and Polystyrene Shocked to TPa Pressures | file:///Users/usuario/Downloads/McCoy_rochester_0188E_11137.pdf |  | 1.05 | 3.08 | 2.933333 | 400.2 | 24.05 | 15.85 | 0.3409091
The Sound Velocity and Grüneisen Parameter of Fused Silica, Periclase, and Polystyrene Shocked to TPa Pressures | file:///Users/usuario/Downloads/McCoy_rochester_0188E_11137.pdf |  | 1.05 | 2.88 | 2.742857 | 215.7 | 17.99 | 11.42 | 0.3645833
The Sound Velocity and Grüneisen Parameter of Fused Silica, Periclase, and Polystyrene Shocked to TPa Pressures | file:///Users/usuario/Downloads/McCoy_rochester_0188E_11137.pdf |  | 1.05 | 2.8 | 2.666667 | 159.9 | 15.61 | 9.76 | 0.375
The Sound Velocity and Grüneisen Parameter of Fused Silica, Periclase, and Polystyrene Shocked to TPa Pressures | file:///Users/usuario/Downloads/McCoy_rochester_0188E_11137.pdf |  | 1.05 | 2.61 | 2.485714 | 106.3 | 13.01 | 7.78 | 0.4022989
The Sound Velocity and Grüneisen Parameter of Fused Silica, Periclase, and Polystyrene Shocked to TPa Pressures | file:///Users/usuario/Downloads/McCoy_rochester_0188E_11137.pdf |  | 1.05 | 3.14 | 2.990476 | 283.1 | 20.13 | 13.39 | 0.3343949
The Sound Velocity and Grüneisen Parameter of Fused Silica, Periclase, and Polystyrene Shocked to TPa Pressures | file:///Users/usuario/Downloads/McCoy_rochester_0188E_11137.pdf |  | 1.05 | 2.8 | 2.666667 | 289.8 | 20.86 | 13.23 | 0.375
The Sound Velocity and Grüneisen Parameter of Fused Silica, Periclase, and Polystyrene Shocked to TPa Pressures | file:///Users/usuario/Downloads/McCoy_rochester_0188E_11137.pdf |  | 1.05 | 2.61 | 2.485714 | 128.8 | 14.31 | 8.57 | 0.4022989
The Sound Velocity and Grüneisen Parameter of Fused Silica, Periclase, and Polystyrene Shocked to TPa Pressures | file:///Users/usuario/Downloads/McCoy_rochester_0188E_11137.pdf |  | 1.05 | 2.58 | 2.457143 | 126 | 14.23 | 8.43 | 0.4069767
Hugoniot Equations of State for Polymers- LASL | https://www.osti.gov/servlets/purl/95184 | Styrolux - Westlake | 1.044 | 1.319 | 1.26341 | 2.9 | 3.638 | 0.759 | 0.7915087
Hugoniot Equations of State for Polymers- LASL | https://www.osti.gov/servlets/purl/95185 | Styrolux - Westlake | 1.047 | 1.337 | 1.276982 | 2.8 | 3.506 | 0.76 | 0.7830965
Hugoniot Equations of State for Polymers- LASL | https://www.osti.gov/servlets/purl/95186 | Styrolux - Westlake | 1.044 | 1.364 | 1.306513 | 3 | 3.519 | 0.825 | 0.7653959
Hugoniot Equations of State for Polymers- LASL | https://www.osti.gov/servlets/purl/95187 | Styrolux - Westlake | 1.047 | 1.411 | 1.34766 | 4 | 3.85 | 0.994 | 0.7420269
Hugoniot Equations of State for Polymers- LASL | https://www.osti.gov/servlets/purl/95188 | Styrolux - Westlake | 1.047 | 1.423 | 1.359121 | 4.2 | 3.913 | 1.034 | 0.736
Hugoniot Equations of State for Polymers- LASL | https://www.osti.gov/servlets/purl/95189 | Styrolux - Westlake | 1.044 | 1.505 | 1.441571 | 6.7 | 4.591 | 1.406 | 0.694
Hugoniot Equations of State for Polymers- LASL | https://www.osti.gov/servlets/purl/95190 | Styrolux - Westlake | 1.049 | 1.51 | 1.439466 | 7 | 4.679 | 1.429 | 0.695
Hugoniot Equations of State for Polymers- LASL | https://www.osti.gov/servlets/purl/95191 | Styrolux - Westlake | 1.047 | 1.509 | 1.441261 | 7 | 4.679 | 1.433 | 0.694
Hugoniot Equations of State for Polymers- LASL | https://www.osti.gov/servlets/purl/95192 | Styrolux - Westlake | 1.049 | 1.603 | 1.528122 | 9.8 | 5.195 | 1.794 | 0.655
Hugoniot Equations of State for Polymers- LASL | https://www.osti.gov/servlets/purl/95193 | Styrolux - Westlake | 1.047 | 1.587 | 1.515759 | 9.9 | 5.281 | 1.798 | 0.66
Hugoniot Equations of State for Polymers- LASL | https://www.osti.gov/servlets/purl/95194 | Styrolux - Westlake | 1.047 | 1.728 | 1.65043 | 16.1 | 6.251 | 2.463 | 0.606
Hugoniot Equations of State for Polymers- LASL | https://www.osti.gov/servlets/purl/95195 | Styrolux - Westlake | 1.046 | 1.75 | 1.67304 | 16.3 | 6.233 | 2.507 | 0.599
Hugoniot Equations of State for Polymers- LASL | https://www.osti.gov/servlets/purl/95196 | Styrolux - Westlake | 1.047 | 1.766 | 1.686724 | 18.3 | 6.56 | 2.671 | 0.593
Hugoniot Equations of State for Polymers- LASL | https://www.osti.gov/servlets/purl/95197 | Styrolux - Westlake | 1.047 | 1.79 | 1.709647 | 19.8 | 6.742 | 2.799 | 0.585
Hugoniot Equations of State for Polymers- LASL | https://www.osti.gov/servlets/purl/95198 | Styrolux - Westlake | 1.047 | 1.939 | 1.851958 | 23.6 | 6.994 | 3.217 | 0.54
Hugoniot Equations of State for Polymers- LASL | https://www.osti.gov/servlets/purl/95199 | Styrolux - Westlake | 1.044 | 2.035 | 1.949234 | 25 | 7.019 | 3.418 | 0.513
Hugoniot Equations of State for Polymers- LASL | https://www.osti.gov/servlets/purl/95200 | Styrolux - Westlake | 1.047 | 2.048 | 1.956065 | 25.7 | 7.091 | 3.466 | 0.511
Hugoniot Equations of State for Polymers- LASL | https://www.osti.gov/servlets/purl/95201 | Styrolux - Westlake | 1.044 | 2.134 | 2.044061 | 28.1 | 7.257 | 3.707 | 0.489
Hugoniot Equations of State for Polymers- LASL | https://www.osti.gov/servlets/purl/95202 | Styrolux - Westlake | 1.047 | 2.214 | 2.114613 | 31.3 | 7528 | 3.968 | 0.473
Hugoniot Equations of State for Polymers- LASL | https://www.osti.gov/servlets/purl/95203 | Styrolux - Westlake | 1.047 | 2.244 | 2.143266 | 34.4 | 7.851 | 4.189 | 0.466
Hugoniot Equations of State for Polymers- LASL | https://www.osti.gov/servlets/purl/95204 | Styrolux - Westlake | 1.047 | 2.254 | 2.152818 | 34.7 | 7.873 | 4.215 | 0.465
Hugoniot Equations of State for Polymers- LASL | https://www.osti.gov/servlets/purl/95205 | Styrolux - Westlake | 1.047 | 2.211 | 2.111748 | 36.6 | 8.145 | 4.288 | 0.474
Hugoniot Equations of State for Polymers- LASL | https://www.osti.gov/servlets/purl/95206 | Styrolux - Westlake | 1.044 | 2.245 | 2.150383 | 39 | 8.352 | 4.468 | 0.465
Hugoniot Equations of State for Polymers- LASL | https://www.osti.gov/servlets/purl/95207 | Styrolux - Westlake | 1.045 | 2.245 | 2.148325 | 43.4 | 8.818 | 4.713 | 0.465
Hugoniot Equations of State for Polymers- LASL | https://www.osti.gov/servlets/purl/95208 | Styrolux - Westlake | 1.045 | 2.267 | 2.169378 | 43.5 | 8.784 | 4.736 | 0.461
Hugoniot Equations of State for Polymers- LASL | https://www.osti.gov/servlets/purl/95209 | Styrolux - Westlake | 1.047 | 2.315 | 2.211079 | 45.3 | 8.888 | 4.869 | 0.452
Hugoniot Equations of State for Polymers- LASL | https://www.osti.gov/servlets/purl/95210 | Styrolux - Westlake | 1.049 | 2.309 | 2.201144 | 46.2 | 8.98 | 4.9 | 0.454
Hugoniot Equations of State for Polymers- LASL | https://www.osti.gov/servlets/purl/95211 | Styrolux - Westlake | 1.047 | 2.343 | 2.237822 | 45.7 | 8.879 | 4.912 | 0.447
Hugoniot Equations of State for Polymers- LASL | https://www.osti.gov/servlets/purl/95212 | Styrolux - Westlake | 1.047 | 2.378 | 2.271251 | 45.9 | 8.848 | 4.953 | 0.44
Hugoniot Equations of State for Polymers- LASL | https://www.osti.gov/servlets/purl/95213 | Styrolux - Westlake | 1.047 | 2.356 | 2.250239 | 46.6 | 8.949 | 4.973 | 0.444
Hugoniot Equations of State for Polymers- LASL | https://www.osti.gov/servlets/purl/95214 | Styrolux - Westlake | 1.045 | 2.362 | 2.260287 | 53.4 | 9.57 | 5.336 | 0.442
Hugoniot Equations of State for Polymers- LASL | https://www.osti.gov/servlets/purl/95215 | Styrolux - Westlake | 1.045 | 2.384 | 2.28134 | 53.6 | 9.556 | 5.367 | 0.438
M. A. Barrios, D. G. Hicks, T. R. Boehly, D. E. Fratanduono, J. H. Eggert, P. M. Celliers, G. W. Collins, and D. D. Meyerhofer, Phys. Plasmas 17, 056307 (2010). | https://sci-hub.se/https://doi.org/10.1063/1.3358144 |  | 1.05 | 2.54 | 2.419048 | 94 | 12.36 | 7.26 | 0.4133858
M. A. Barrios, D. G. Hicks, T. R. Boehly, D. E. Fratanduono, J. H. Eggert, P. M. Celliers, G. W. Collins, and D. D. Meyerhofer, Phys. Plasmas 17, 056307 (2010). | https://sci-hub.se/https://doi.org/10.1063/1.3358145 |  | 1.05 | 2.7 | 2.571429 | 140 | 14.76 | 9.01 | 0.3888889
M. A. Barrios, D. G. Hicks, T. R. Boehly, D. E. Fratanduono, J. H. Eggert, P. M. Celliers, G. W. Collins, and D. D. Meyerhofer, Phys. Plasmas 17, 056307 (2010). | https://sci-hub.se/https://doi.org/10.1063/1.3358146 |  | 1.05 | 2.81 | 2.67619 | 163 | 15.74 | 9.86 | 0.3736655
M. A. Barrios, D. G. Hicks, T. R. Boehly, D. E. Fratanduono, J. H. Eggert, P. M. Celliers, G. W. Collins, and D. D. Meyerhofer, Phys. Plasmas 17, 056307 (2010). | https://sci-hub.se/https://doi.org/10.1063/1.3358147 |  | 1.05 | 2.89 | 2.752381 | 165 | 15.73 | 10.01 | 0.3633218
M. A. Barrios, D. G. Hicks, T. R. Boehly, D. E. Fratanduono, J. H. Eggert, P. M. Celliers, G. W. Collins, and D. D. Meyerhofer, Phys. Plasmas 17, 056307 (2010). | https://sci-hub.se/https://doi.org/10.1063/1.3358148 |  | 1.05 | 2.91 | 2.771429 | 174 | 16.09 | 10.29 | 0.3608247
M. A. Barrios, D. G. Hicks, T. R. Boehly, D. E. Fratanduono, J. H. Eggert, P. M. Celliers, G. W. Collins, and D. D. Meyerhofer, Phys. Plasmas 17, 056307 (2010). | https://sci-hub.se/https://doi.org/10.1063/1.3358149 |  | 1.05 | 3.01 | 2.866667 | 191 | 16.72 | 10.89 | 0.3488372
M. A. Barrios, D. G. Hicks, T. R. Boehly, D. E. Fratanduono, J. H. Eggert, P. M. Celliers, G. W. Collins, and D. D. Meyerhofer, Phys. Plasmas 17, 056307 (2010). | https://sci-hub.se/https://doi.org/10.1063/1.3358150 |  | 1.05 | 3.13 | 2.980952 | 251 | 18.95 | 12.6 | 0.3354633
M. A. Barrios, D. G. Hicks, T. R. Boehly, D. E. Fratanduono, J. H. Eggert, P. M. Celliers, G. W. Collins, and D. D. Meyerhofer, Phys. Plasmas 17, 056307 (2010). | https://sci-hub.se/https://doi.org/10.1063/1.3358151 |  | 1.05 | 3.05 | 2.904762 | 273 | 19.92 | 13.06 | 0.3442623
M. A. Barrios, D. G. Hicks, T. R. Boehly, D. E. Fratanduono, J. H. Eggert, P. M. Celliers, G. W. Collins, and D. D. Meyerhofer, Phys. Plasmas 17, 056307 (2010). | https://sci-hub.se/https://doi.org/10.1063/1.3358152 |  | 1.05 | 3.15 | 3 | 288 | 20.27 | 13.51 | 0.3333333
M. A. Barrios, D. G. Hicks, T. R. Boehly, D. E. Fratanduono, J. H. Eggert, P. M. Celliers, G. W. Collins, and D. D. Meyerhofer, Phys. Plasmas 17, 056307 (2010). | https://sci-hub.se/https://doi.org/10.1063/1.3358153 |  | 1.05 | 3.18 | 3.028571 | 293 | 20.41 | 13.66 | 0.3301887
M. A. Barrios, D. G. Hicks, T. R. Boehly, D. E. Fratanduono, J. H. Eggert, P. M. Celliers, G. W. Collins, and D. D. Meyerhofer, Phys. Plasmas 17, 056307 (2010). | https://sci-hub.se/https://doi.org/10.1063/1.3358154 |  | 1.05 | 3.25 | 3.095238 | 352 | 22.26 | 15.08 | 0.3230769
M. A. Barrios, D. G. Hicks, T. R. Boehly, D. E. Fratanduono, J. H. Eggert, P. M. Celliers, G. W. Collins, and D. D. Meyerhofer, Phys. Plasmas 17, 056307 (2010). | https://sci-hub.se/https://doi.org/10.1063/1.3358155 |  | 1.05 | 3.38 | 3.219048 | 413 | 23.87 | 16.46 | 0.3106509
M. A. Barrios, D. G. Hicks, T. R. Boehly, D. E. Fratanduono, J. H. Eggert, P. M. Celliers, G. W. Collins, and D. D. Meyerhofer, Phys. Plasmas 17, 056307 (2010). | https://sci-hub.se/https://doi.org/10.1063/1.3358156 |  | 1.05 | 3.37 | 3.209524 | 427 | 24.3 | 16.73 | 0.3115727
M. A. Barrios, D. G. Hicks, T. R. Boehly, D. E. Fratanduono, J. H. Eggert, P. M. Celliers, G. W. Collins, and D. D. Meyerhofer, Phys. Plasmas 17, 056307 (2010). | https://sci-hub.se/https://doi.org/10.1063/1.3358157 |  | 1.05 | 3.27 | 3.114286 | 479 | 25.92 | 17.6 | 0.3211009
M. A. Barrios, D. G. Hicks, T. R. Boehly, D. E. Fratanduono, J. H. Eggert, P. M. Celliers, G. W. Collins, and D. D. Meyerhofer, Phys. Plasmas 17, 056307 (2010). | https://sci-hub.se/https://doi.org/10.1063/1.3358158 |  | 1.05 | 3.33 | 3.171429 | 563 | 27.98 | 19.16 | 0.3153153
M. A. Barrios, D. G. Hicks, T. R. Boehly, D. E. Fratanduono, J. H. Eggert, P. M. Celliers, G. W. Collins, and D. D. Meyerhofer, Phys. Plasmas 17, 056307 (2010). | https://sci-hub.se/https://doi.org/10.1063/1.3358159 |  | 1.05 | 3.31 | 3.152381 | 586 | 28.58 | 19.51 | 0.3172205
M. A. Barrios, D. G. Hicks, T. R. Boehly, D. E. Fratanduono, J. H. Eggert, P. M. Celliers, G. W. Collins, and D. D. Meyerhofer, Phys. Plasmas 17, 056307 (2010). | https://sci-hub.se/https://doi.org/10.1063/1.3358160 |  | 1.05 | 3.43 | 3.266667 | 644 | 29.73 | 20.64 | 0.3061224
M. A. Barrios, D. G. Hicks, T. R. Boehly, D. E. Fratanduono, J. H. Eggert, P. M. Celliers, G. W. Collins, and D. D. Meyerhofer, Phys. Plasmas 17, 056307 (2010). | https://sci-hub.se/https://doi.org/10.1063/1.3358161 |  | 1.05 | 3.47 | 3.304762 | 657 | 29.94 | 20.89 | 0.3025937
M. A. Barrios, D. G. Hicks, T. R. Boehly, D. E. Fratanduono, J. H. Eggert, P. M. Celliers, G. W. Collins, and D. D. Meyerhofer, Phys. Plasmas 17, 056307 (2010). | https://sci-hub.se/https://doi.org/10.1063/1.3358162 |  | 1.05 | 3.56 | 3.390476 | 874 | 34.36 | 24.22 | 0.2949438
Absolute Equation-of-State Data in the 10–40 Mbar (1–4 TPa) Regime | https://sci-hub.se/https://doi.org/10.1103/PhysRevLett.80.1248 |  | 1.05 | 3.2118 | 3.058857 | 960.9 | 10.67 | 25.425 | 0.952381
Absolute Equation-of-State Data in the 10–40 Mbar (1–4 TPa) Regime | https://sci-hub.se/https://doi.org/10.1103/PhysRevLett.80.1248 |  | 1.05 | 3.4323 | 3.268857 | 1729.3 | 29.941 | 34.469 | 0.952381
Absolute Equation-of-State Data in the 10–40 Mbar (1–4 TPa) Regime | https://sci-hub.se/https://doi.org/10.1103/PhysRevLett.80.1248 |  | 1.05 | 3.5132 | 3.345905 | 3320.9 | 58.773 | 47.776 | 0.952381
Absolute Equation-of-State Data in the 10–40 Mbar (1–4 TPa) Regime | https://sci-hub.se/https://doi.org/10.1103/PhysRevLett.80.1248 |  | 1.05 | 3.6133 | 3.441238 | 3935.7 | 68.762 | 51.844 | 0.952381
Absolute Equation-of-State Data in the 10–40 Mbar (1–4 TPa) Regime | https://sci-hub.se/https://doi.org/10.1103/PhysRevLett.80.1248 |  | 1.05 | 3.8129 | 3.631333 | 4041.8 | 69.767 | 53.398 | 0.952381

## Gold
Fuente | Enlace | Forma | R0 (g/cm3) | R(g/cm3) | R/R0 | Pressure (GPa) | Us (km/s) | Up (km/s) | V/V0 | E-E0 (kJ/g)
J. M. Walsh, M. H. Rice, R. G. Mcqueen, F. L. Yarger, Shock wave compressions of twenty seven metals equations of state of metals, Phys. Rev. 108, 196 216 (1957) | http://www.ihed.ras.ru/rusbank/catsearch.php |  | 19.302 | 21.5253 | 1.115 | 26.985 | 3.679 | 0.38 | 0.8967122 | 0.072
J. M. Walsh, M. H. Rice, R. G. Mcqueen, F. L. Yarger, Shock wave compressions of twenty seven metals equations of state of metals, Phys. Rev. 108, 196 216 (1957) | http://www.ihed.ras.ru/rusbank/catsearch.php |  | 19.302 | 22.2039 | 1.15 | 37.664 | 3.864 | 0.505 | 0.8693067 | 0.128
J. M. Walsh, M. H. Rice, R. G. Mcqueen, F. L. Yarger, Shock wave compressions of twenty seven metals equations of state of metals, Phys. Rev. 108, 196 216 (1957) | http://www.ihed.ras.ru/rusbank/catsearch.php |  | 19.302 | 23.0131 | 1.192 | 53.092 | 4.13 | 0.666 | 0.8387397 | 0.222
L. V. Al'tshuler, K. K. Krupnikov, M. I. Brazhnik, Dynamical compressibility of metals under pressure from 400000 to 4 million atmospheres, Zh. Eksp. Teor. Fiz. 34, 886 893 (1958) [in Russian] (Sov. Phys. JETP 7, 614 618 (1958)) | http://www.ihed.ras.ru/rusbank/catsearch.php |  | 19.302 | 23.1516 | 1.199 | 58.518 | 4.27 | 0.71 | 0.8337221 | 0.252
L. V. Al'tshuler, K. K. Krupnikov, M. I. Brazhnik, Dynamical compressibility of metals under pressure from 400000 to 4 million atmospheres, Zh. Eksp. Teor. Fiz. 34, 886 893 (1958) [in Russian] (Sov. Phys. JETP 7, 614 618 (1958)) | http://www.ihed.ras.ru/rusbank/catsearch.php |  | 19.302 | 28.0667 | 1.454 | 195.838 | 5.7 | 1.78 | 0.6877189 | 1.584
L. V. Al'tshuler, K. K. Krupnikov, M. I. Brazhnik, Dynamical compressibility of metals under pressure from 400000 to 4 million atmospheres, Zh. Eksp. Teor. Fiz. 34, 886 893 (1958) [in Russian] (Sov. Phys. JETP 7, 614 618 (1958)) | http://www.ihed.ras.ru/rusbank/catsearch.php |  | 19.302 | 32.6836 | 1.693 | 513.395 | 8.06 | 3.3 | 0.5905714 | 5.445
R. G. McQueen, S. P. Marsh, Equation of state for nineteen metallic elements, J. Appl. Phys. 31, 1253 1269 (1960) | http://www.ihed.ras.ru/rusbank/catsearch.php |  | 19.302 | 26.1174 | 1.353 | 138.83 | 5.25 | 1.37 | 0.7390475 | 0.938
R. G. McQueen, S. P. Marsh, Equation of state for nineteen metallic elements, J. Appl. Phys. 31, 1253 1269 (1960) | http://www.ihed.ras.ru/rusbank/catsearch.php |  | 19.302 | 26.4641 | 1.371 | 141.795 | 5.21 | 1.41 | 0.7293654 | 0.994
R. G. McQueen, S. P. Marsh, Equation of state for nineteen metallic elements, J. Appl. Phys. 31, 1253 1269 (1960) | http://www.ihed.ras.ru/rusbank/catsearch.php |  | 19.302 | 27.5065 | 1.425 | 193.676 | 5.8 | 1.73 | 0.701725 | 1.496
R. G. McQueen, S. P. Marsh, Equation of state for nineteen metallic elements, J. Appl. Phys. 31, 1253 1269 (1960) | http://www.ihed.ras.ru/rusbank/catsearch.php |  | 19.302 | 27.6152 | 1.431 | 194.124 | 5.78 | 1.74 | 0.6989629 | 1.514
R. G. McQueen, S. P. Marsh, Equation of state for nineteen metallic elements, J. Appl. Phys. 31, 1253 1269 (1960) | http://www.ihed.ras.ru/rusbank/catsearch.php |  | 19.302 | 27.6152 | 1.431 | 194.124 | 5.78 | 1.74 | 0.6989629 | 1.514
R. G. McQueen, S. P. Marsh, Equation of state for nineteen metallic elements, J. Appl. Phys. 31, 1253 1269 (1960) | http://www.ihed.ras.ru/rusbank/catsearch.php |  | 19.302 | 27.5947 | 1.43 | 194.46 | 5.79 | 1.74 | 0.6994821 | 1.514
S. P. Marsh (Ed.), LASL Shock Hugoniot Data, (Univ. California Press, Berkeley, 1980) | http://www.ihed.ras.ru/rusbank/catsearch.php |  | 19.302 | 21.4565 | 1.112 | 25.61 | 3.635 | 0.365 | 0.8995875 | 0.067
S. P. Marsh (Ed.), LASL Shock Hugoniot Data, (Univ. California Press, Berkeley, 1980) | http://www.ihed.ras.ru/rusbank/catsearch.php |  | 19.302 | 22.1373 | 1.147 | 36.037 | 3.818 | 0.489 | 0.8719221 | 0.12
S. P. Marsh (Ed.), LASL Shock Hugoniot Data, (Univ. California Press, Berkeley, 1980) | http://www.ihed.ras.ru/rusbank/catsearch.php |  | 19.302 | 22.9587 | 1.189 | 51.202 | 4.081 | 0.65 | 0.840727 | 0.211
S. P. Marsh (Ed.), LASL Shock Hugoniot Data, (Univ. California Press, Berkeley, 1980) | http://www.ihed.ras.ru/rusbank/catsearch.php |  | 19.302 | 26.1596 | 1.355 | 136.189 | 5.188 | 1.36 | 0.7378553 | 0.925
S. P. Marsh (Ed.), LASL Shock Hugoniot Data, (Univ. California Press, Berkeley, 1980) | http://www.ihed.ras.ru/rusbank/catsearch.php |  | 19.302 | 26.4843 | 1.372 | 138.509 | 5.144 | 1.395 | 0.7288091 | 0.973
S. P. Marsh (Ed.), LASL Shock Hugoniot Data, (Univ. California Press, Berkeley, 1980) | http://www.ihed.ras.ru/rusbank/catsearch.php |  | 19.302 | 27.529 | 1.426 | 189.525 | 5.732 | 1.713 | 0.7011515 | 1.467
S. P. Marsh (Ed.), LASL Shock Hugoniot Data, (Univ. California Press, Berkeley, 1980) | http://www.ihed.ras.ru/rusbank/catsearch.php |  | 19.302 | 27.6067 | 1.43 | 189.382 | 5.711 | 1.718 | 0.6991781 | 1.476
S. P. Marsh (Ed.), LASL Shock Hugoniot Data, (Univ. California Press, Berkeley, 1980) | http://www.ihed.ras.ru/rusbank/catsearch.php |  | 19.302 | 27.6546 | 1.433 | 189.943 | 5.708 | 1.724 | 0.6979671 | 1.486
S. P. Marsh (Ed.), LASL Shock Hugoniot Data, (Univ. California Press, Berkeley, 1980) | http://www.ihed.ras.ru/rusbank/catsearch.php |  | 19.302 | 27.6191 | 1.431 | 190.509 | 5.725 | 1.724 | 0.6988642 | 1.486
L. V. Al'tshuler, A. A. Bakanova, I. P. Dudoladov, E. A. Dynin, R. F. Trunin, B. S. Chekin, Shock adiabats for metals. New data, statistical analysis and general regularities, Zh. Prikl. Mekh. Tekhn. Fiz. 2, 3 34 (1981) [in Russian] (J. Appl. Mech. Techn. Phys. 22, 145 (1981)) | http://www.ihed.ras.ru/rusbank/catsearch.php |  | 19.302 | 23.1516 | 1.199 | 58.518 | 4.27 | 0.71 | 0.8337221 | 0.252
L. V. Al'tshuler, A. A. Bakanova, I. P. Dudoladov, E. A. Dynin, R. F. Trunin, B. S. Chekin, Shock adiabats for metals. New data, statistical analysis and general regularities, Zh. Prikl. Mekh. Tekhn. Fiz. 2, 3 34 (1981) [in Russian] (J. Appl. Mech. Techn. Phys. 22, 145 (1981)) | http://www.ihed.ras.ru/rusbank/catsearch.php |  | 19.302 | 27.5606 | 1.428 | 190.565 | 5.74 | 1.72 | 0.7003476 | 1.479
L. V. Al'tshuler, A. A. Bakanova, I. P. Dudoladov, E. A. Dynin, R. F. Trunin, B. S. Chekin, Shock adiabats for metals. New data, statistical analysis and general regularities, Zh. Prikl. Mekh. Tekhn. Fiz. 2, 3 34 (1981) [in Russian] (J. Appl. Mech. Techn. Phys. 22, 145 (1981)) | http://www.ihed.ras.ru/rusbank/catsearch.php |  | 19.302 | 32.0783 | 1.662 | 511.889 | 8.16 | 3.25 | 0.6017152 | 5.281
LASL | chrome extension://efaidnbmnnnibpcajpcglclefindmkaj/http://large.stanford.edu/publications/coal/references/docs/shd.pdf |  | 19.24 | 19.24 | 1 | 0 | 2.945 | 0 | 1
LASL | chrome extension://efaidnbmnnnibpcajpcglclefindmkaj/http://large.stanford.edu/publications/coal/references/docs/shd.pdf |  | 19.24 | 21.388 | 1.111642 | 25.527 | 3.635 | 0.365 | 0.9
LASL | chrome extension://efaidnbmnnnibpcajpcglclefindmkaj/http://large.stanford.edu/publications/coal/references/docs/shd.pdf |  | 19.24 | 22.066 | 1.146881 | 35.921 | 3.818 | 0.489 | 0.872
LASL | chrome extension://efaidnbmnnnibpcajpcglclefindmkaj/http://large.stanford.edu/publications/coal/references/docs/shd.pdf |  | 19.24 | 22.885 | 1.189449 | 51.037 | 4.081 | 0.65 | 0.841
LASL | chrome extension://efaidnbmnnnibpcajpcglclefindmkaj/http://large.stanford.edu/publications/coal/references/docs/shd.pdf |  | 19.24 | 26.076 | 1.355301 | 135.751 | 5.188 | 1.36 | 0.738
LASL | chrome extension://efaidnbmnnnibpcajpcglclefindmkaj/http://large.stanford.edu/publications/coal/references/docs/shd.pdf |  | 19.24 | 26.399 | 1.372089 | 138.064 | 5.144 | 1.395 | 0.729
LASL | chrome extension://efaidnbmnnnibpcajpcglclefindmkaj/http://large.stanford.edu/publications/coal/references/docs/shd.pdf |  | 19.24 | 27.441 | 1.426247 | 188.916 | 5.732 | 1.713 | 0.701
LASL | chrome extension://efaidnbmnnnibpcajpcglclefindmkaj/http://large.stanford.edu/publications/coal/references/docs/shd.pdf |  | 19.24 | 27.518 | 1.430249 | 188.773 | 5.711 | 1.718 | 0.699
LASL | chrome extension://efaidnbmnnnibpcajpcglclefindmkaj/http://large.stanford.edu/publications/coal/references/docs/shd.pdf |  | 19.24 | 27.53 | 1.430873 | 189.897 | 5.725 | 1.724 | 0.699
LASL | chrome extension://efaidnbmnnnibpcajpcglclefindmkaj/http://large.stanford.edu/publications/coal/references/docs/shd.pdf |  | 19.24 | 27.566 | 1.432744 | 189.333 | 5.708 | 1.724 | 0.698
A. H. Jones, W. M. Isbell, C. J. Maiden; Measurement of the Very‐High‐Pressure Properties of Materials using a Light‐Gas Gun. J. Appl. Phys. 1 August 1966; 37 (9): 3493–3499. | https://sci hub.se/https://doi.org/10.1063/1.1708887 |  | 19.32 | 33.00307 | 1.708234 | 376 | 3.46 | 3.52 | 0.5854
A. H. Jones, W. M. Isbell, C. J. Maiden; Measurement of the Very‐High‐Pressure Properties of Materials using a Light‐Gas Gun. J. Appl. Phys. 1 August 1966; 37 (9): 3493–3499. | https://sci hub.se/https://doi.org/10.1063/1.1708888 |  | 19.32 | 32.77354 | 1.696353 | 579 | 8.55 | 3.51 | 0.5895
Manabu Yokoo, Nobuaki Kawai, Kazutaka G. Nakamura, Ken ichi Kondo; Hugoniot measurement of gold at high pressures of up to 580GPa. Appl. Phys. Lett. 4 February 2008; 92 (5): 051901. https://doi.org/10.1063/1.2840189 | https://sci hub.se/https://doi.org/10.1063/1.2840189 |  | 19.32 | 28.29 | 1.464286 | 238.3 | 6.237 | 1.978 | 0.6829268
Manabu Yokoo, Nobuaki Kawai, Kazutaka G. Nakamura, Ken ichi Kondo; Hugoniot measurement of gold at high pressures of up to 580GPa. Appl. Phys. Lett. 4 February 2008; 92 (5): 051901. https://doi.org/10.1063/1.2840190 | https://sci hub.se/https://doi.org/10.1063/1.2840190 |  | 19.32 | 29.5 | 1.526915 | 307.9 | 6795 | 2.345 | 0.6549153
Manabu Yokoo, Nobuaki Kawai, Kazutaka G. Nakamura, Ken ichi Kondo; Hugoniot measurement of gold at high pressures of up to 580GPa. Appl. Phys. Lett. 4 February 2008; 92 (5): 051901. https://doi.org/10.1063/1.2840191 | https://sci hub.se/https://doi.org/10.1063/1.2840191 |  | 19.32 | 29.77 | 1.54089 | 329 | 6.965 | 2.445 | 0.6489755
Manabu Yokoo, Nobuaki Kawai, Kazutaka G. Nakamura, Ken ichi Kondo; Hugoniot measurement of gold at high pressures of up to 580GPa. Appl. Phys. Lett. 4 February 2008; 92 (5): 051901. https://doi.org/10.1063/1.2840192 | https://sci hub.se/https://doi.org/10.1063/1.2840192 |  | 19.32 | 30.14 | 1.560041 | 361 | 7.214 | 2.59 | 0.6410086
Manabu Yokoo, Nobuaki Kawai, Kazutaka G. Nakamura, Ken ichi Kondo; Hugoniot measurement of gold at high pressures of up to 580GPa. Appl. Phys. Lett. 4 February 2008; 92 (5): 051901. https://doi.org/10.1063/1.2840193 | https://sci hub.se/https://doi.org/10.1063/1.2840193 |  | 19.32 | 30.88 | 1.598344 | 414.4 | 7.569 | 2.834 | 0.6256477
Manabu Yokoo, Nobuaki Kawai, Kazutaka G. Nakamura, Ken ichi Kondo; Hugoniot measurement of gold at high pressures of up to 580GPa. Appl. Phys. Lett. 4 February 2008; 92 (5): 051901. https://doi.org/10.1063/1.2840194 | https://sci hub.se/https://doi.org/10.1063/1.2840194 |  | 19.32 | 31.7 | 1.640787 | 473.9 | 7.925 | 3.096 | 0.6094637
Manabu Yokoo, Nobuaki Kawai, Kazutaka G. Nakamura, Ken ichi Kondo; Hugoniot measurement of gold at high pressures of up to 580GPa. Appl. Phys. Lett. 4 February 2008; 92 (5): 051901. https://doi.org/10.1063/1.2840195 | https://sci hub.se/https://doi.org/10.1063/1.2840195 |  | 19.32 | 32.18 | 1.665631 | 529.9 | 8.285 | 3.311 | 0.6003729
Manabu Yokoo, Nobuaki Kawai, Kazutaka G. Nakamura, Ken ichi Kondo; Hugoniot measurement of gold at high pressures of up to 580GPa. Appl. Phys. Lett. 4 February 2008; 92 (5): 051901. https://doi.org/10.1063/1.2840196 | https://sci hub.se/https://doi.org/10.1063/1.2840196 |  | 19.32 | 32.29 | 1.671325 | 575.5 | 8.611 | 3.459 | 0.5983277
Dion L. Heinz, Raymond Jeanloz; The equation of state of the gold calibration standard. J. Appl. Phys. 15 February 1984; 55 (4): 885–893. https://doi.org/10.1063/1.333139 | https://sci hub.se/https://doi.org/10.1063/1.333139 |  | 19.3 | 19.83352 | 1.027644 | 4.42 |  |  | 0.9731
Dion L. Heinz, Raymond Jeanloz; The equation of state of the gold calibration standard. J. Appl. Phys. 15 February 1984; 55 (4): 885–893. https://doi.org/10.1063/1.333140 | https://sci hub.se/https://doi.org/10.1063/1.333140 |  | 19.3 | 19.77662 | 1.024695 | 6.1 |  |  | 0.9759
Dion L. Heinz, Raymond Jeanloz; The equation of state of the gold calibration standard. J. Appl. Phys. 15 February 1984; 55 (4): 885–893. https://doi.org/10.1063/1.333141 | https://sci hub.se/https://doi.org/10.1063/1.333141 |  | 19.3 | 20.04986 | 1.038853 | 9.5 |  |  | 0.9626
Dion L. Heinz, Raymond Jeanloz; The equation of state of the gold calibration standard. J. Appl. Phys. 15 February 1984; 55 (4): 885–893. https://doi.org/10.1063/1.333142 | https://sci hub.se/https://doi.org/10.1063/1.333142 |  | 19.3 | 20.44275 | 1.05921 | 12.5 |  |  | 0.9441
Dion L. Heinz, Raymond Jeanloz; The equation of state of the gold calibration standard. J. Appl. Phys. 15 February 1984; 55 (4): 885–893. https://doi.org/10.1063/1.333143 | https://sci hub.se/https://doi.org/10.1063/1.333143 |  | 19.3 | 21.00109 | 1.088139 | 18.8 |  |  | 0.919
Dion L. Heinz, Raymond Jeanloz; The equation of state of the gold calibration standard. J. Appl. Phys. 15 February 1984; 55 (4): 885–893. https://doi.org/10.1063/1.333144 | https://sci hub.se/https://doi.org/10.1063/1.333144 |  | 19.3 | 21.22045 | 1.099505 | 20.3 |  |  | 0.9095
Dion L. Heinz, Raymond Jeanloz; The equation of state of the gold calibration standard. J. Appl. Phys. 15 February 1984; 55 (4): 885–893. https://doi.org/10.1063/1.333145 | https://sci hub.se/https://doi.org/10.1063/1.333145 |  | 19.3 | 21.56425 | 1.117318 | 28.3 |  |  | 0.895
Dion L. Heinz, Raymond Jeanloz; The equation of state of the gold calibration standard. J. Appl. Phys. 15 February 1984; 55 (4): 885–893. https://doi.org/10.1063/1.333146 | https://sci hub.se/https://doi.org/10.1063/1.333146 |  | 19.3 | 21.97927 | 1.138822 | 31.7 |  |  | 0.8781
Dion L. Heinz, Raymond Jeanloz; The equation of state of the gold calibration standard. J. Appl. Phys. 15 February 1984; 55 (4): 885–893. https://doi.org/10.1063/1.333147 | https://sci hub.se/https://doi.org/10.1063/1.333147 |  | 19.3 | 22.3509 | 1.158078 | 36.4 |  |  | 0.8635
Dion L. Heinz, Raymond Jeanloz; The equation of state of the gold calibration standard. J. Appl. Phys. 15 February 1984; 55 (4): 885–893. https://doi.org/10.1063/1.333148 | https://sci hub.se/https://doi.org/10.1063/1.333148 |  | 19.3 | 22.58631 | 1.170275 | 39.8 |  |  | 0.8545
Dion L. Heinz, Raymond Jeanloz; The equation of state of the gold calibration standard. J. Appl. Phys. 15 February 1984; 55 (4): 885–893. https://doi.org/10.1063/1.333149 | https://sci hub.se/https://doi.org/10.1063/1.333149 |  | 19.3 | 23.04753 | 1.194172 | 48.4 |  |  | 0.8374
Dion L. Heinz, Raymond Jeanloz; The equation of state of the gold calibration standard. J. Appl. Phys. 15 February 1984; 55 (4): 885–893. https://doi.org/10.1063/1.333150 | https://sci hub.se/https://doi.org/10.1063/1.333150 |  | 19.3 | 23.07233 | 1.195457 | 48.8 |  |  | 0.8365
Dion L. Heinz, Raymond Jeanloz; The equation of state of the gold calibration standard. J. Appl. Phys. 15 February 1984; 55 (4): 885–893. https://doi.org/10.1063/1.333151 | https://sci hub.se/https://doi.org/10.1063/1.333151 |  | 19.3 | 23.55669 | 1.220554 | 54.9 |  |  | 0.8193
Dion L. Heinz, Raymond Jeanloz; The equation of state of the gold calibration standard. J. Appl. Phys. 15 February 1984; 55 (4): 885–893. https://doi.org/10.1063/1.333152 | https://sci hub.se/https://doi.org/10.1063/1.333152 |  | 19.3 | 23.74508 | 1.230315 | 60.3 |  |  | 0.8128
Dion L. Heinz, Raymond Jeanloz; The equation of state of the gold calibration standard. J. Appl. Phys. 15 February 1984; 55 (4): 885–893. https://doi.org/10.1063/1.333153 | https://sci hub.se/https://doi.org/10.1063/1.333153 |  | 19.3 | 23.86841 | 1.236705 | 63.5 |  |  | 0.8086
Dion L. Heinz, Raymond Jeanloz; The equation of state of the gold calibration standard. J. Appl. Phys. 15 February 1984; 55 (4): 885–893. https://doi.org/10.1063/1.333154 | https://sci hub.se/https://doi.org/10.1063/1.333154 |  | 19.3 | 24.24014 | 1.255966 | 70.1 |  |  | 0.7962
Bell, P.M., Xu, Ja., Mao, H.K. (1986). Static Compression of Gold and Copper and Calibration of the Ruby Pressure Scale to Pressures to 1.8 Megabars (Static.RNO). In: Gupta, Y.M. (eds) Shock Waves in Condensed Matter. Springer, Boston, MA. https://doi.org/10.1007/978 1 4613 2207 8_13 | https://books.google.es/books?id=PafSBwAAQBAJ&pg=PA125&lpg=PA125&dq=Static+Compression+of+Gold+and+Copper+and+Calibration+of+the+Ruby+Pressure+Scale+to+Pressures+to+1.8+Megabars+#v=onepage&q=Static%20Compression%20of%20Gold%20and%20Copper%20and%20Calibration%20of%20the%20Ruby%20Pressure%20Scale%20to%20Pressures%20to%201.8%20Megabars&f=false |  | 19.3 | 22.26067 | 1.153403 | 36.5 |  |  | 0.867
Bell, P.M., Xu, Ja., Mao, H.K. (1986). Static Compression of Gold and Copper and Calibration of the Ruby Pressure Scale to Pressures to 1.8 Megabars (Static.RNO). In: Gupta, Y.M. (eds) Shock Waves in Condensed Matter. Springer, Boston, MA. https://doi.org/10.1007/978 1 4613 2207 8_13 | https://books.google.es/books?id=PafSBwAAQBAJ&pg=PA125&lpg=PA125&dq=Static+Compression+of+Gold+and+Copper+and+Calibration+of+the+Ruby+Pressure+Scale+to+Pressures+to+1.8+Megabars+#v=onepage&q=Static%20Compression%20of%20Gold%20and%20Copper%20and%20Calibration%20of%20the%20Ruby%20Pressure%20Scale%20to%20Pressures%20to%201.8%20Megabars&f=false |  | 19.3 | 23.56532 | 1.221001 | 59.5 |  |  | 0.819
Bell, P.M., Xu, Ja., Mao, H.K. (1986). Static Compression of Gold and Copper and Calibration of the Ruby Pressure Scale to Pressures to 1.8 Megabars (Static.RNO). In: Gupta, Y.M. (eds) Shock Waves in Condensed Matter. Springer, Boston, MA. https://doi.org/10.1007/978 1 4613 2207 8_13 | https://books.google.es/books?id=PafSBwAAQBAJ&pg=PA125&lpg=PA125&dq=Static+Compression+of+Gold+and+Copper+and+Calibration+of+the+Ruby+Pressure+Scale+to+Pressures+to+1.8+Megabars+#v=onepage&q=Static%20Compression%20of%20Gold%20and%20Copper%20and%20Calibration%20of%20the%20Ruby%20Pressure%20Scale%20to%20Pressures%20to%201.8%20Megabars&f=false |  | 19.3 | 24.36869 | 1.262626 | 75 |  |  | 0.792
Bell, P.M., Xu, Ja., Mao, H.K. (1986). Static Compression of Gold and Copper and Calibration of the Ruby Pressure Scale to Pressures to 1.8 Megabars (Static.RNO). In: Gupta, Y.M. (eds) Shock Waves in Condensed Matter. Springer, Boston, MA. https://doi.org/10.1007/978 1 4613 2207 8_13 | https://books.google.es/books?id=PafSBwAAQBAJ&pg=PA125&lpg=PA125&dq=Static+Compression+of+Gold+and+Copper+and+Calibration+of+the+Ruby+Pressure+Scale+to+Pressures+to+1.8+Megabars+#v=onepage&q=Static%20Compression%20of%20Gold%20and%20Copper%20and%20Calibration%20of%20the%20Ruby%20Pressure%20Scale%20to%20Pressures%20to%201.8%20Megabars&f=false |  | 19.3 | 25.46174 | 1.319261 | 101.5 |  |  | 0.758
Bell, P.M., Xu, Ja., Mao, H.K. (1986). Static Compression of Gold and Copper and Calibration of the Ruby Pressure Scale to Pressures to 1.8 Megabars (Static.RNO). In: Gupta, Y.M. (eds) Shock Waves in Condensed Matter. Springer, Boston, MA. https://doi.org/10.1007/978 1 4613 2207 8_13 | https://books.google.es/books?id=PafSBwAAQBAJ&pg=PA125&lpg=PA125&dq=Static+Compression+of+Gold+and+Copper+and+Calibration+of+the+Ruby+Pressure+Scale+to+Pressures+to+1.8+Megabars+#v=onepage&q=Static%20Compression%20of%20Gold%20and%20Copper%20and%20Calibration%20of%20the%20Ruby%20Pressure%20Scale%20to%20Pressures%20to%201.8%20Megabars&f=false |  | 19.3 | 26.40219 | 1.367989 | 125 |  |  | 0.731
Bell, P.M., Xu, Ja., Mao, H.K. (1986). Static Compression of Gold and Copper and Calibration of the Ruby Pressure Scale to Pressures to 1.8 Megabars (Static.RNO). In: Gupta, Y.M. (eds) Shock Waves in Condensed Matter. Springer, Boston, MA. https://doi.org/10.1007/978 1 4613 2207 8_13 | https://books.google.es/books?id=PafSBwAAQBAJ&pg=PA125&lpg=PA125&dq=Static+Compression+of+Gold+and+Copper+and+Calibration+of+the+Ruby+Pressure+Scale+to+Pressures+to+1.8+Megabars+#v=onepage&q=Static%20Compression%20of%20Gold%20and%20Copper%20and%20Calibration%20of%20the%20Ruby%20Pressure%20Scale%20to%20Pressures%20to%201.8%20Megabars&f=false |  | 19.3 | 28.21637 | 1.461988 | 180.5 |  |  | 0.684
Bell, P.M., Xu, Ja., Mao, H.K. (1986). Static Compression of Gold and Copper and Calibration of the Ruby Pressure Scale to Pressures to 1.8 Megabars (Static.RNO). In: Gupta, Y.M. (eds) Shock Waves in Condensed Matter. Springer, Boston, MA. https://doi.org/10.1007/978 1 4613 2207 8_13 | https://books.google.es/books?id=PafSBwAAQBAJ&pg=PA125&lpg=PA125&dq=Static+Compression+of+Gold+and+Copper+and+Calibration+of+the+Ruby+Pressure+Scale+to+Pressures+to+1.8+Megabars+#v=onepage&q=Static%20Compression%20of%20Gold%20and%20Copper%20and%20Calibration%20of%20the%20Ruby%20Pressure%20Scale%20to%20Pressures%20to%201.8%20Megabars&f=false |  | 19.3 | 28.29912 | 1.466276 | 183.5 |  |  | 0.682
Bell, P.M., Xu, Ja., Mao, H.K. (1986). Static Compression of Gold and Copper and Calibration of the Ruby Pressure Scale to Pressures to 1.8 Megabars (Static.RNO). In: Gupta, Y.M. (eds) Shock Waves in Condensed Matter. Springer, Boston, MA. https://doi.org/10.1007/978 1 4613 2207 8_13 | https://books.google.es/books?id=PafSBwAAQBAJ&pg=PA125&lpg=PA125&dq=Static+Compression+of+Gold+and+Copper+and+Calibration+of+the+Ruby+Pressure+Scale+to+Pressures+to+1.8+Megabars+#v=onepage&q=Static%20Compression%20of%20Gold%20and%20Copper%20and%20Calibration%20of%20the%20Ruby%20Pressure%20Scale%20to%20Pressures%20to%201.8%20Megabars&f=false |  | 19.3 | 25.49538 | 1.321004 | 102.5 |  |  | 0.757
Bell, P.M., Xu, Ja., Mao, H.K. (1986). Static Compression of Gold and Copper and Calibration of the Ruby Pressure Scale to Pressures to 1.8 Megabars (Static.RNO). In: Gupta, Y.M. (eds) Shock Waves in Condensed Matter. Springer, Boston, MA. https://doi.org/10.1007/978 1 4613 2207 8_13 | https://books.google.es/books?id=PafSBwAAQBAJ&pg=PA125&lpg=PA125&dq=Static+Compression+of+Gold+and+Copper+and+Calibration+of+the+Ruby+Pressure+Scale+to+Pressures+to+1.8+Megabars+#v=onepage&q=Static%20Compression%20of%20Gold%20and%20Copper%20and%20Calibration%20of%20the%20Ruby%20Pressure%20Scale%20to%20Pressures%20to%201.8%20Megabars&f=false |  | 19.3 | 26.2585 | 1.360544 | 121 |  |  | 0.735
Bell, P.M., Xu, Ja., Mao, H.K. (1986). Static Compression of Gold and Copper and Calibration of the Ruby Pressure Scale to Pressures to 1.8 Megabars (Static.RNO). In: Gupta, Y.M. (eds) Shock Waves in Condensed Matter. Springer, Boston, MA. https://doi.org/10.1007/978 1 4613 2207 8_13 | https://books.google.es/books?id=PafSBwAAQBAJ&pg=PA125&lpg=PA125&dq=Static+Compression+of+Gold+and+Copper+and+Calibration+of+the+Ruby+Pressure+Scale+to+Pressures+to+1.8+Megabars+#v=onepage&q=Static%20Compression%20of%20Gold%20and%20Copper%20and%20Calibration%20of%20the%20Ruby%20Pressure%20Scale%20to%20Pressures%20to%201.8%20Megabars&f=false |  | 19.3 | 26.51099 | 1.373626 | 128 |  |  | 0.728
Wei Liu, Xiaoxi Duan, Shaoen Jiang, Zhebin Wang, Liang Sun, Hao Liu, Weiming Yang, Huan Zhang, Qing Ye, Peng Wang, Yulong Li, Lin Yi, Suo Dong; Laser driven shock compression of gold foam in the terapascal pressure range. Phys. Plasmas 1 June 2018; 25 (6): 062707. https://doi.org/10.1063/1.5026623 | https://sci hub.se/10.1063/1.5026623 |  | 3.2 | 16.09 | 5.028125 | 2188 | 29.22 | 23.41 | 0.1988813
Wei Liu, Xiaoxi Duan, Shaoen Jiang, Zhebin Wang, Liang Sun, Hao Liu, Weiming Yang, Huan Zhang, Qing Ye, Peng Wang, Yulong Li, Lin Yi, Suo Dong; Laser driven shock compression of gold foam in the terapascal pressure range. Phys. Plasmas 1 June 2018; 25 (6): 062707. https://doi.org/10.1063/1.5026624 | https://sci hub.se/10.1063/1.5026623 |  | 3.2 | 19.4 | 6.0625 | 1758 | 25.65 | 21.42 | 0.1649485
Wei Liu, Xiaoxi Duan, Shaoen Jiang, Zhebin Wang, Liang Sun, Hao Liu, Weiming Yang, Huan Zhang, Qing Ye, Peng Wang, Yulong Li, Lin Yi, Suo Dong; Laser driven shock compression of gold foam in the terapascal pressure range. Phys. Plasmas 1 June 2018; 25 (6): 062707. https://doi.org/10.1063/1.5026625 | https://sci hub.se/10.1063/1.5026623 |  | 3.2 | 20 | 6.25 | 1700 | 25.15 | 21.12 | 0.16
Wei Liu, Xiaoxi Duan, Shaoen Jiang, Zhebin Wang, Liang Sun, Hao Liu, Weiming Yang, Huan Zhang, Qing Ye, Peng Wang, Yulong Li, Lin Yi, Suo Dong; Laser driven shock compression of gold foam in the terapascal pressure range. Phys. Plasmas 1 June 2018; 25 (6): 062707. https://doi.org/10.1063/1.5026626 | https://sci hub.se/10.1063/1.5026623 |  | 3.2 | 19.86 | 6.20625 | 1345 | 22.38 | 18.78 | 0.1611279
K. Takemura, Evaluation of the hydrostaticity of a helium-pressure medium with powder x-ray di¡raction techniques, J. Appl. Phys. 89 (2001) 662^668. | chrome-extension://efaidnbmnnnibpcajpcglclefindmkaj/https://journals.aps.org/prb/pdf/10.1103/PhysRevB.78.104119 |  | 19.32 | 24.65166 | 1.275966 | 74.44 |  |  | 0.78372
K. Takemura, Evaluation of the hydrostaticity of a helium-pressure medium with powder x-ray di¡raction techniques, J. Appl. Phys. 89 (2001) 662^668. | chrome-extension://efaidnbmnnnibpcajpcglclefindmkaj/https://journals.aps.org/prb/pdf/10.1103/PhysRevB.78.104119 |  | 19.32 | 24.16299 | 1.250672 | 65.91 |  |  | 0.79957
K. Takemura, Evaluation of the hydrostaticity of a helium-pressure medium with powder x-ray di¡raction techniques, J. Appl. Phys. 89 (2001) 662^668. | chrome-extension://efaidnbmnnnibpcajpcglclefindmkaj/https://journals.aps.org/prb/pdf/10.1103/PhysRevB.78.104119 |  | 19.32 | 23.85215 | 1.234583 | 60.66 |  |  | 0.80999
K. Takemura, Evaluation of the hydrostaticity of a helium-pressure medium with powder x-ray di¡raction techniques, J. Appl. Phys. 89 (2001) 662^668. | chrome-extension://efaidnbmnnnibpcajpcglclefindmkaj/https://journals.aps.org/prb/pdf/10.1103/PhysRevB.78.104119 |  | 19.32 | 23.42017 | 1.212224 | 52.79 |  |  | 0.82493
K. Takemura, Evaluation of the hydrostaticity of a helium-pressure medium with powder x-ray di¡raction techniques, J. Appl. Phys. 89 (2001) 662^668. | chrome-extension://efaidnbmnnnibpcajpcglclefindmkaj/https://journals.aps.org/prb/pdf/10.1103/PhysRevB.78.104119 |  | 19.32 | 23.05297 | 1.193218 | 44.92 |  |  | 0.83807
K. Takemura, Evaluation of the hydrostaticity of a helium-pressure medium with powder x-ray di¡raction techniques, J. Appl. Phys. 89 (2001) 662^668. | chrome-extension://efaidnbmnnnibpcajpcglclefindmkaj/https://journals.aps.org/prb/pdf/10.1103/PhysRevB.78.104119 |  | 19.32 | 22.72139 | 1.176056 | 40.33 |  |  | 0.8503
K. Takemura, Evaluation of the hydrostaticity of a helium-pressure medium with powder x-ray di¡raction techniques, J. Appl. Phys. 89 (2001) 662^668. | chrome-extension://efaidnbmnnnibpcajpcglclefindmkaj/https://journals.aps.org/prb/pdf/10.1103/PhysRevB.78.104119 |  | 19.32 | 22.25909 | 1.152127 | 31.8 |  |  | 0.86796
K. Takemura, Evaluation of the hydrostaticity of a helium-pressure medium with powder x-ray di¡raction techniques, J. Appl. Phys. 89 (2001) 662^668. | chrome-extension://efaidnbmnnnibpcajpcglclefindmkaj/https://journals.aps.org/prb/pdf/10.1103/PhysRevB.78.104119 |  | 19.32 | 21.83742 | 1.130301 | 26.55 |  |  | 0.88472
K. Takemura, Evaluation of the hydrostaticity of a helium-pressure medium with powder x-ray di¡raction techniques, J. Appl. Phys. 89 (2001) 662^668. | chrome-extension://efaidnbmnnnibpcajpcglclefindmkaj/https://journals.aps.org/prb/pdf/10.1103/PhysRevB.78.104119 |  | 19.32 | 21.28199 | 1.101552 | 19.99 |  |  | 0.90781
K. Takemura, Evaluation of the hydrostaticity of a helium-pressure medium with powder x-ray di¡raction techniques, J. Appl. Phys. 89 (2001) 662^668. | chrome-extension://efaidnbmnnnibpcajpcglclefindmkaj/https://journals.aps.org/prb/pdf/10.1103/PhysRevB.78.104119 |  | 19.32 | 20.6135 | 1.066951 | 12.12 |  |  | 0.93725
K. Takemura, Evaluation of the hydrostaticity of a helium-pressure medium with powder x-ray di¡raction techniques, J. Appl. Phys. 89 (2001) 662^668. | chrome-extension://efaidnbmnnnibpcajpcglclefindmkaj/https://journals.aps.org/prb/pdf/10.1103/PhysRevB.78.104119 |  | 19.32 | 20.3675 | 1.054218 | 9.5 |  |  | 0.94857
M. van Thiel, A.S. Kusubov, A.C. Mitchell. Compendium of shock wave data, Technical Report UCRL-50108, Lawrence Radiation Laboratory, Livermore, CA, 1967. | chrome-extension://efaidnbmnnnibpcajpcglclefindmkaj/https://apps.dtic.mil/sti/tr/pdf/ADB041505.pdf |  | 19.29 | 21.05665 | 1.091584 | 20.7 | 3.576 | 0.3 | 0.9161
M. van Thiel, A.S. Kusubov, A.C. Mitchell. Compendium of shock wave data, Technical Report UCRL-50108, Lawrence Radiation Laboratory, Livermore, CA, 1967. | chrome-extension://efaidnbmnnnibpcajpcglclefindmkaj/https://apps.dtic.mil/sti/tr/pdf/ADB041505.pdf |  | 19.29 | 22.66212 | 1.174812 | 48.7 | 4.032 | 0.6 | 0.8512
M. van Thiel, A.S. Kusubov, A.C. Mitchell. Compendium of shock wave data, Technical Report UCRL-50108, Lawrence Radiation Laboratory, Livermore, CA, 1967. | chrome-extension://efaidnbmnnnibpcajpcglclefindmkaj/https://apps.dtic.mil/sti/tr/pdf/ADB041505.pdf |  | 19.29 | 24.14268 | 1.251564 | 77.9 | 4.499 | 0.9 | 0.799
M. van Thiel, A.S. Kusubov, A.C. Mitchell. Compendium of shock wave data, Technical Report UCRL-50108, Lawrence Radiation Laboratory, Livermore, CA, 1967. | chrome-extension://efaidnbmnnnibpcajpcglclefindmkaj/https://apps.dtic.mil/sti/tr/pdf/ADB041505.pdf |  | 19.29 | 24.60459 | 1.27551 | 89.5 | 4.641 | 1 | 0.784
M. van Thiel, A.S. Kusubov, A.C. Mitchell. Compendium of shock wave data, Technical Report UCRL-50108, Lawrence Radiation Laboratory, Livermore, CA, 1967. | chrome-extension://efaidnbmnnnibpcajpcglclefindmkaj/https://apps.dtic.mil/sti/tr/pdf/ADB041505.pdf |  | 19.29 | 26.71745 | 1.385042 | 156.3 | 5.401 | 1.5 | 0.722
M. van Thiel, A.S. Kusubov, A.C. Mitchell. Compendium of shock wave data, Technical Report UCRL-50108, Lawrence Radiation Laboratory, Livermore, CA, 1967. | chrome-extension://efaidnbmnnnibpcajpcglclefindmkaj/https://apps.dtic.mil/sti/tr/pdf/ADB041505.pdf |  | 19.29 | 28.57778 | 1.481481 | 237.7 | 6.162 | 2 | 0.675
M. van Thiel, A.S. Kusubov, A.C. Mitchell. Compendium of shock wave data, Technical Report UCRL-50108, Lawrence Radiation Laboratory, Livermore, CA, 1967. | chrome-extension://efaidnbmnnnibpcajpcglclefindmkaj/https://apps.dtic.mil/sti/tr/pdf/ADB041505.pdf |  | 19.29 | 30.18779 | 1.564945 | 333.8 | 6.922 | 2.5 | 0.639
M. van Thiel, A.S. Kusubov, A.C. Mitchell. Compendium of shock wave data, Technical Report UCRL-50108, Lawrence Radiation Laboratory, Livermore, CA, 1967. | chrome-extension://efaidnbmnnnibpcajpcglclefindmkaj/https://apps.dtic.mil/sti/tr/pdf/ADB041505.pdf |  | 19.29 | 31.62295 | 1.639344 | 444.6 | 7.683 | 3 | 0.61
M. van Thiel, A.S. Kusubov, A.C. Mitchell. Compendium of shock wave data, Technical Report UCRL-50108, Lawrence Radiation Laboratory, Livermore, CA, 1967. | chrome-extension://efaidnbmnnnibpcajpcglclefindmkaj/https://apps.dtic.mil/sti/tr/pdf/ADB041505.pdf |  | 19.29 | 32.97436 | 1.709402 | 570.1 | 8.443 | 3.5 | 0.585

## Deuterium
Fuente | Enlace | Forma | R0 (g/cm3) | R(g/cm3) | R/R0 | Pressure (GPa) | Us (km/s) | Up (km/s) | V/V0 | E-E0 (kJ/g)
Fernandez-Pañella A, Millot M, Fratanduono DE, Desjarlais MP, Hamel S, Marshall MC, Erskine DJ, Sterne PA, Haan S, Boehly TR, Collins GW, Eggert JH, Celliers PM. Shock Compression of Liquid Deuterium up to 1 TPa. Phys Rev Lett. 2019 Jun 28;122(25):255702. doi: 10.1103/PhysRevLett.122.255702. PMID: 31347873. | https://sci-hub.se/10.1103/PhysRevLett.122.255702 |  | 0.173 | 0.7458722 | 4.3114 | 192.87 |  |  | 0.2319432
Fernandez-Pañella A, Millot M, Fratanduono DE, Desjarlais MP, Hamel S, Marshall MC, Erskine DJ, Sterne PA, Haan S, Boehly TR, Collins GW, Eggert JH, Celliers PM. Shock Compression of Liquid Deuterium up to 1 TPa. Phys Rev Lett. 2019 Jun 28;122(25):255702. doi: 10.1103/PhysRevLett.122.255702. PMID: 31347873. | https://sci-hub.se/10.1103/PhysRevLett.122.255703 |  | 0.173 | 0.74667838 | 4.31606 | 341.62 |  |  | 0.2316928
Fernandez-Pañella A, Millot M, Fratanduono DE, Desjarlais MP, Hamel S, Marshall MC, Erskine DJ, Sterne PA, Haan S, Boehly TR, Collins GW, Eggert JH, Celliers PM. Shock Compression of Liquid Deuterium up to 1 TPa. Phys Rev Lett. 2019 Jun 28;122(25):255702. doi: 10.1103/PhysRevLett.122.255702. PMID: 31347873. | https://sci-hub.se/10.1103/PhysRevLett.122.255704 |  | 0.173 | 0.74969204 | 4.33348 | 136.22 |  |  | 0.2307614
Fernandez-Pañella A, Millot M, Fratanduono DE, Desjarlais MP, Hamel S, Marshall MC, Erskine DJ, Sterne PA, Haan S, Boehly TR, Collins GW, Eggert JH, Celliers PM. Shock Compression of Liquid Deuterium up to 1 TPa. Phys Rev Lett. 2019 Jun 28;122(25):255702. doi: 10.1103/PhysRevLett.122.255702. PMID: 31347873. | https://sci-hub.se/10.1103/PhysRevLett.122.255705 |  | 0.173 | 0.75208982 | 4.34734 | 496.23 |  |  | 0.2300257
Fernandez-Pañella A, Millot M, Fratanduono DE, Desjarlais MP, Hamel S, Marshall MC, Erskine DJ, Sterne PA, Haan S, Boehly TR, Collins GW, Eggert JH, Celliers PM. Shock Compression of Liquid Deuterium up to 1 TPa. Phys Rev Lett. 2019 Jun 28;122(25):255702. doi: 10.1103/PhysRevLett.122.255702. PMID: 31347873. | https://sci-hub.se/10.1103/PhysRevLett.122.255706 |  | 0.173 | 0.75320048 | 4.35376 | 348.31 |  |  | 0.2296865
Fernandez-Pañella A, Millot M, Fratanduono DE, Desjarlais MP, Hamel S, Marshall MC, Erskine DJ, Sterne PA, Haan S, Boehly TR, Collins GW, Eggert JH, Celliers PM. Shock Compression of Liquid Deuterium up to 1 TPa. Phys Rev Lett. 2019 Jun 28;122(25):255702. doi: 10.1103/PhysRevLett.122.255702. PMID: 31347873. | https://sci-hub.se/10.1103/PhysRevLett.122.255707 |  | 0.173 | 0.75363817 | 4.35629 | 552.9 |  |  | 0.2295531
Fernandez-Pañella A, Millot M, Fratanduono DE, Desjarlais MP, Hamel S, Marshall MC, Erskine DJ, Sterne PA, Haan S, Boehly TR, Collins GW, Eggert JH, Celliers PM. Shock Compression of Liquid Deuterium up to 1 TPa. Phys Rev Lett. 2019 Jun 28;122(25):255702. doi: 10.1103/PhysRevLett.122.255702. PMID: 31347873. | https://sci-hub.se/10.1103/PhysRevLett.122.255708 |  | 0.173 | 0.75390113 | 4.35781 | 101.23 |  |  | 0.2294731
Fernandez-Pañella A, Millot M, Fratanduono DE, Desjarlais MP, Hamel S, Marshall MC, Erskine DJ, Sterne PA, Haan S, Boehly TR, Collins GW, Eggert JH, Celliers PM. Shock Compression of Liquid Deuterium up to 1 TPa. Phys Rev Lett. 2019 Jun 28;122(25):255702. doi: 10.1103/PhysRevLett.122.255702. PMID: 31347873. | https://sci-hub.se/10.1103/PhysRevLett.122.255709 |  | 0.173 | 0.75853926 | 4.38462 | 240.83 |  |  | 0.2280699
Fernandez-Pañella A, Millot M, Fratanduono DE, Desjarlais MP, Hamel S, Marshall MC, Erskine DJ, Sterne PA, Haan S, Boehly TR, Collins GW, Eggert JH, Celliers PM. Shock Compression of Liquid Deuterium up to 1 TPa. Phys Rev Lett. 2019 Jun 28;122(25):255702. doi: 10.1103/PhysRevLett.122.255702. PMID: 31347873. | https://sci-hub.se/10.1103/PhysRevLett.122.255710 |  | 0.173 | 0.77041917 | 4.45329 | 205.03 |  |  | 0.2245531
Fernandez-Pañella A, Millot M, Fratanduono DE, Desjarlais MP, Hamel S, Marshall MC, Erskine DJ, Sterne PA, Haan S, Boehly TR, Collins GW, Eggert JH, Celliers PM. Shock Compression of Liquid Deuterium up to 1 TPa. Phys Rev Lett. 2019 Jun 28;122(25):255702. doi: 10.1103/PhysRevLett.122.255702. PMID: 31347873. | https://sci-hub.se/10.1103/PhysRevLett.122.255711 |  | 0.173 | 0.77383765 | 4.47305 | 86.7 |  |  | 0.2235611
Knudson MD, Desjarlais MP. High-Precision Shock Wave Measurements of Deuterium: Evaluation of Exchange-Correlation Functionals at the Molecular-to-Atomic Transition. Phys Rev Lett. 2017 Jan 20;118(3):035501. doi: 10.1103/PhysRevLett.118.035501. Epub 2017 Jan 20. PMID: 28157359. | chrome-extension://efaidnbmnnnibpcajpcglclefindmkaj/https://journals.aps.org/prl/pdf/10.1103/PhysRevLett.118.035501 |  | 0.167 | 0.52617525 | 3.15075 | 16.351 |  |  | 0.3173847
Knudson MD, Desjarlais MP. High-Precision Shock Wave Measurements of Deuterium: Evaluation of Exchange-Correlation Functionals at the Molecular-to-Atomic Transition. Phys Rev Lett. 2017 Jan 20;118(3):035501. doi: 10.1103/PhysRevLett.118.035501. Epub 2017 Jan 20. PMID: 28157359. | chrome-extension://efaidnbmnnnibpcajpcglclefindmkaj/https://journals.aps.org/prl/pdf/10.1103/PhysRevLett.118.035501 |  | 0.167 | 0.73950606 | 4.42818 | 54.497 |  |  | 0.2258264
Knudson MD, Desjarlais MP. High-Precision Shock Wave Measurements of Deuterium: Evaluation of Exchange-Correlation Functionals at the Molecular-to-Atomic Transition. Phys Rev Lett. 2017 Jan 20;118(3):035501. doi: 10.1103/PhysRevLett.118.035501. Epub 2017 Jan 20. PMID: 28157359. | chrome-extension://efaidnbmnnnibpcajpcglclefindmkaj/https://journals.aps.org/prl/pdf/10.1103/PhysRevLett.118.035501 |  | 0.167 | 0.7499636 | 4.4908 | 37.841 |  |  | 0.2226775
Knudson MD, Desjarlais MP. High-Precision Shock Wave Measurements of Deuterium: Evaluation of Exchange-Correlation Functionals at the Molecular-to-Atomic Transition. Phys Rev Lett. 2017 Jan 20;118(3):035501. doi: 10.1103/PhysRevLett.118.035501. Epub 2017 Jan 20. PMID: 28157359. | chrome-extension://efaidnbmnnnibpcajpcglclefindmkaj/https://journals.aps.org/prl/pdf/10.1103/PhysRevLett.118.035501 |  | 0.167 | 0.75231663 | 4.50489 | 45.484 |  |  | 0.221981
Knudson 2004 | chrome-extension://efaidnbmnnnibpcajpcglclefindmkaj/https://journals.aps.org/prb/pdf/10.1103/PhysRevB.69.144209 |  | 0.17 | 0.6001 | 3.53 | 22.2 | 13.5 | 9.68 | 0.2832861
Knudson 2005 | chrome-extension://efaidnbmnnnibpcajpcglclefindmkaj/https://journals.aps.org/prb/pdf/10.1103/PhysRevB.69.144209 |  | 0.17 | 0.5899 | 3.47 | 22.4 | 13.61 | 9.69 | 0.2881844
Knudson 2006 | chrome-extension://efaidnbmnnnibpcajpcglclefindmkaj/https://journals.aps.org/prb/pdf/10.1103/PhysRevB.69.144209 |  | 0.17 | 0.7344 | 4.32 | 30.4 | 15.26 | 11.73 | 0.2314815
Knudson 2007 | chrome-extension://efaidnbmnnnibpcajpcglclefindmkaj/https://journals.aps.org/prb/pdf/10.1103/PhysRevB.69.144209 |  | 0.17 | 0.7327 | 4.31 | 31 | 15.41 | 11.84 | 0.2320186
Knudson 2008 | chrome-extension://efaidnbmnnnibpcajpcglclefindmkaj/https://journals.aps.org/prb/pdf/10.1103/PhysRevB.69.144209 |  | 0.17 | 0.663 | 3.9 | 31.3 | 15.72 | 11.69 | 0.2564103
Knudson 2009 | chrome-extension://efaidnbmnnnibpcajpcglclefindmkaj/https://journals.aps.org/prb/pdf/10.1103/PhysRevB.69.144209 |  | 0.17 | 0.6562 | 3.86 | 31.4 | 15.78 | 11.69 | 0.2590674
Knudson 2010 | chrome-extension://efaidnbmnnnibpcajpcglclefindmkaj/https://journals.aps.org/prb/pdf/10.1103/PhysRevB.69.144209 |  | 0.17 | 0.7735 | 4.55 | 33.9 | 15.99 | 12.47 | 0.2197802
Knudson 2011 | chrome-extension://efaidnbmnnnibpcajpcglclefindmkaj/https://journals.aps.org/prb/pdf/10.1103/PhysRevB.69.144209 |  | 0.17 | 0.6902 | 4.06 | 41.1 | 17.91 | 13.5 | 0.2463054
Knudson 2012 | chrome-extension://efaidnbmnnnibpcajpcglclefindmkaj/https://journals.aps.org/prb/pdf/10.1103/PhysRevB.69.144209 |  | 0.17 | 0.7565 | 4.45 | 42.6 | 17.97 | 13.93 | 0.2247191
Knudson 2013 | chrome-extension://efaidnbmnnnibpcajpcglclefindmkaj/https://journals.aps.org/prb/pdf/10.1103/PhysRevB.69.144209 |  | 0.17 | 0.7038 | 4.14 | 41.7 | 17.98 | 13.64 | 0.2415459
Knudson 2014 | chrome-extension://efaidnbmnnnibpcajpcglclefindmkaj/https://journals.aps.org/prb/pdf/10.1103/PhysRevB.69.144209 |  | 0.17 | 0.7157 | 4.21 | 42.1 | 18.02 | 13.74 | 0.2375297
Knudson 2015 | chrome-extension://efaidnbmnnnibpcajpcglclefindmkaj/https://journals.aps.org/prb/pdf/10.1103/PhysRevB.69.144209 |  | 0.17 | 0.7072 | 4.16 | 43.4 | 18.34 | 13.93 | 0.2403846
Knudson 2016 | chrome-extension://efaidnbmnnnibpcajpcglclefindmkaj/https://journals.aps.org/prb/pdf/10.1103/PhysRevB.69.144209 |  | 0.17 | 0.7259 | 4.27 | 45.2 | 18.63 | 14.26 | 0.234192
Knudson 2017 | chrome-extension://efaidnbmnnnibpcajpcglclefindmkaj/https://journals.aps.org/prb/pdf/10.1103/PhysRevB.69.144209 |  | 0.17 | 0.7072 | 4.16 | 65.3 | 22.48 | 17.08 | 0.2403846
Knudson 2018 | chrome-extension://efaidnbmnnnibpcajpcglclefindmkaj/https://journals.aps.org/prb/pdf/10.1103/PhysRevB.69.144209 |  | 0.17 | 0.7344 | 4.32 | 70.5 | 23.23 | 17.85 | 0.2314815
Knudson 2019 | chrome-extension://efaidnbmnnnibpcajpcglclefindmkaj/https://journals.aps.org/prb/pdf/10.1103/PhysRevB.69.144209 |  | 0.17 | 0.7038 | 4.14 | 69.7 | 23.25 | 17.64 | 0.2415459
Knudson 2020 | chrome-extension://efaidnbmnnnibpcajpcglclefindmkaj/https://journals.aps.org/prb/pdf/10.1103/PhysRevB.69.144209 |  | 0.17 | 0.7106 | 4.18 | 70.2 | 23.3 | 17.72 | 0.2392344
Knudson 2021 | chrome-extension://efaidnbmnnnibpcajpcglclefindmkaj/https://journals.aps.org/prb/pdf/10.1103/PhysRevB.69.144209 |  | 0.17 | 0.7072 | 4.16 | 70.9 | 23.43 | 17.8 | 0.2403846
Knudson 2022 | chrome-extension://efaidnbmnnnibpcajpcglclefindmkaj/https://journals.aps.org/prb/pdf/10.1103/PhysRevB.69.144209 |  | 0.17 | 0.6885 | 4.05 | 70.4 | 23.45 | 17.65 | 0.2469136
Knudson 2023 | chrome-extension://efaidnbmnnnibpcajpcglclefindmkaj/https://journals.aps.org/prb/pdf/10.1103/PhysRevB.69.144209 |  | 0.17 | 0.6834 | 4.02 | 70.5 | 23.49 | 17.65 | 0.2487562
Knudson 2024 | chrome-extension://efaidnbmnnnibpcajpcglclefindmkaj/https://journals.aps.org/prb/pdf/10.1103/PhysRevB.69.144209 |  | 0.17 | 0.6766 | 3.98 | 70.7 | 23.57 | 17.64 | 0.2512563
Knudson 2025 | chrome-extension://efaidnbmnnnibpcajpcglclefindmkaj/https://journals.aps.org/prb/pdf/10.1103/PhysRevB.69.144209 |  | 0.17 | 0.7225 | 4.25 | 75.5 | 24.1 | 18.43 | 0.2352941
Knudson 2026 | chrome-extension://efaidnbmnnnibpcajpcglclefindmkaj/https://journals.aps.org/prb/pdf/10.1103/PhysRevB.69.144209 |  | 0.17 | 0.68 | 4 | 76.9 | 24.56 | 18.42 | 0.25
Knudson 2027 | chrome-extension://efaidnbmnnnibpcajpcglclefindmkaj/https://journals.aps.org/prb/pdf/10.1103/PhysRevB.69.144209 |  | 0.17 | 0.7361 | 4.33 | 81.3 | 24.94 | 19.17 | 0.2309469
Knudson 2028 | chrome-extension://efaidnbmnnnibpcajpcglclefindmkaj/https://journals.aps.org/prb/pdf/10.1103/PhysRevB.69.144209 |  | 0.17 | 0.6987 | 4.11 | 82.3 | 25.3 | 19.14 | 0.243309
Knudson 2029 | chrome-extension://efaidnbmnnnibpcajpcglclefindmkaj/https://journals.aps.org/prb/pdf/10.1103/PhysRevB.69.144209 |  | 0.17 | 0.7412 | 4.36 | 89.3 | 26.11 | 20.12 | 0.2293578
Knudson 2030 | chrome-extension://efaidnbmnnnibpcajpcglclefindmkaj/https://journals.aps.org/prb/pdf/10.1103/PhysRevB.69.144209 |  | 0.17 | 0.7072 | 4.16 | 90.3 | 26.44 | 20.09 | 0.2403846
Knudson 2031 | chrome-extension://efaidnbmnnnibpcajpcglclefindmkaj/https://journals.aps.org/prb/pdf/10.1103/PhysRevB.69.144209 |  | 0.17 | 0.7021 | 4.13 | 101 | 28 | 21.22 | 0.2421308
Loubereye | chrome-extension://efaidnbmnnnibpcajpcglclefindmkaj/https://journals.aps.org/prb/pdf/10.1103/PhysRevB.86.144115 |  | 0.1705 | 0.646195 | 3.79 | 114 |  |  | 0.2638522
Loubereye | chrome-extension://efaidnbmnnnibpcajpcglclefindmkaj/https://journals.aps.org/prb/pdf/10.1103/PhysRevB.86.144115 |  | 0.1758 | 0.750666 | 4.27 | 101 |  |  | 0.234192
Loubereye | chrome-extension://efaidnbmnnnibpcajpcglclefindmkaj/https://journals.aps.org/prb/pdf/10.1103/PhysRevB.86.144115 |  | 0.1678 | 0.706438 | 4.21 | 73 |  |  | 0.2375297
Loubereye | chrome-extension://efaidnbmnnnibpcajpcglclefindmkaj/https://journals.aps.org/prb/pdf/10.1103/PhysRevB.86.144115 |  | 0.2982 | 1.064574 | 3.57 | 103 |  |  | 0.280112
Loubereye | chrome-extension://efaidnbmnnnibpcajpcglclefindmkaj/https://journals.aps.org/prb/pdf/10.1103/PhysRevB.86.144115 |  | 0.2895 | 1.074045 | 3.71 | 175 |  |  | 0.2695418
Loubereye | chrome-extension://efaidnbmnnnibpcajpcglclefindmkaj/https://journals.aps.org/prb/pdf/10.1103/PhysRevB.86.144115 |  | 0.1705 | 0.683705 | 4.01 | 99 |  |  | 0.2493766
Loubereye | chrome-extension://efaidnbmnnnibpcajpcglclefindmkaj/https://journals.aps.org/prb/pdf/10.1103/PhysRevB.86.144115 |  | 0.13 | 0.6591 | 5.07 | 50 |  |  | 0.1972387
Loubereye | chrome-extension://efaidnbmnnnibpcajpcglclefindmkaj/https://journals.aps.org/prb/pdf/10.1103/PhysRevB.86.144115 |  | 0.2301 | 0.819156 | 3.56 | 93 |  |  | 0.2808989
Loubereye | chrome-extension://efaidnbmnnnibpcajpcglclefindmkaj/https://journals.aps.org/prb/pdf/10.1103/PhysRevB.86.144115 |  | 0.3063 | 1.026105 | 3.35 | 85 |  |  | 0.2985075
Loubereye | chrome-extension://efaidnbmnnnibpcajpcglclefindmkaj/https://journals.aps.org/prb/pdf/10.1103/PhysRevB.86.144115 |  | 0.1342 | 0.642818 | 4.79 | 81 |  |  | 0.2087683
Loubereye | chrome-extension://efaidnbmnnnibpcajpcglclefindmkaj/https://journals.aps.org/prb/pdf/10.1103/PhysRevB.86.144115 |  | 0.322 | 1.10768 | 3.44 | 122 |  |  | 0.2906977
Loubereye | chrome-extension://efaidnbmnnnibpcajpcglclefindmkaj/https://journals.aps.org/prb/pdf/10.1103/PhysRevB.86.144115 |  | 0.322 | 1.06582 | 3.31 | 147 |  |  | 0.3021148
Loubereye | chrome-extension://efaidnbmnnnibpcajpcglclefindmkaj/https://journals.aps.org/prb/pdf/10.1103/PhysRevB.86.144115 |  | 0.1758 | 0.690894 | 3.93 | 108 |  |  | 0.2544529
Loubereye | chrome-extension://efaidnbmnnnibpcajpcglclefindmkaj/https://journals.aps.org/prb/pdf/10.1103/PhysRevB.86.144115 |  | 0.3356 | 1.114192 | 3.32 | 167 |  |  | 0.3012048
Loubereye | chrome-extension://efaidnbmnnnibpcajpcglclefindmkaj/https://journals.aps.org/prb/pdf/10.1103/PhysRevB.86.144115 |  | 0.1732 | 0.682408 | 3.94 | 125 |  |  | 0.2538071
Loubereye | chrome-extension://efaidnbmnnnibpcajpcglclefindmkaj/https://journals.aps.org/prb/pdf/10.1103/PhysRevB.86.144115 |  | 0.3184 | 1.088928 | 3.42 | 169 |  |  | 0.2923977
Loubereye | chrome-extension://efaidnbmnnnibpcajpcglclefindmkaj/https://journals.aps.org/prb/pdf/10.1103/PhysRevB.86.144115 |  | 0.13 | 0.6084 | 4.68 | 83 |  |  | 0.2136752
Loubereye | chrome-extension://efaidnbmnnnibpcajpcglclefindmkaj/https://journals.aps.org/prb/pdf/10.1103/PhysRevB.86.144115 |  | 0.1342 | 0.63074 | 4.7 | 60 |  |  | 0.212766
Loubereye | chrome-extension://efaidnbmnnnibpcajpcglclefindmkaj/https://journals.aps.org/prb/pdf/10.1103/PhysRevB.86.144115 |  | 0.13 | 0.6097 | 4.69 | 67 |  |  | 0.2132196
G.V.Boriskov | chrome-extension://efaidnbmnnnibpcajpcglclefindmkaj/https://journals.aps.org/prb/pdf/10.1103/PhysRevB.71.092104 |  | 0.171 | 0.608 | 3.555556 | 28.5 | 15.23 | 10.95 | 0.28125
G.V.Boriskov | chrome-extension://efaidnbmnnnibpcajpcglclefindmkaj/https://journals.aps.org/prb/pdf/10.1103/PhysRevB.71.092104 |  | 0.171 | 0.697 | 4.076023 | 53.6 | 20.38 | 15.38 | 0.2453372
G.V.Boriskov | chrome-extension://efaidnbmnnnibpcajpcglclefindmkaj/https://journals.aps.org/prb/pdf/10.1103/PhysRevB.71.092104 |  | 0.199 | 0.749 | 3.763819 | 61.4 | 20.51 | 15.06 | 0.2656876
G.V.Boriskov | chrome-extension://efaidnbmnnnibpcajpcglclefindmkaj/https://journals.aps.org/prb/pdf/10.1103/PhysRevB.71.092104 |  | 0.171 | 0.724 | 4.233918 | 108.8 | 28.87 | 22.05 | 0.2361878
G.V.Boriskov | chrome-extension://efaidnbmnnnibpcajpcglclefindmkaj/https://journals.aps.org/prb/pdf/10.1103/PhysRevB.71.092104 |  | 0.199 | 0.808 | 4.060302 | 123 | 28.64 | 21.59 | 0.2462871
D.G.Hicks | chrome-extension://efaidnbmnnnibpcajpcglclefindmkaj/https://journals.aps.org/prb/pdf/10.1103/PhysRevB.79.014112 |  | 0.174 | 0.811 | 4.66092 | 186 |  |  | 0.2145499
D.G.Hicks | chrome-extension://efaidnbmnnnibpcajpcglclefindmkaj/https://journals.aps.org/prb/pdf/10.1103/PhysRevB.79.014112 |  | 0.174 | 0.859 | 4.936782 | 116 |  |  | 0.2025611
D.G.Hicks | chrome-extension://efaidnbmnnnibpcajpcglclefindmkaj/https://journals.aps.org/prb/pdf/10.1103/PhysRevB.79.014112 |  | 0.174 | 0.778 | 4.471264 | 77 |  |  | 0.2236504
D.G.Hicks | chrome-extension://efaidnbmnnnibpcajpcglclefindmkaj/https://journals.aps.org/prb/pdf/10.1103/PhysRevB.79.014112 |  | 0.174 | 0.635 | 3.649425 | 45 |  |  | 0.2740157
D.G.Hicks | chrome-extension://efaidnbmnnnibpcajpcglclefindmkaj/https://journals.aps.org/prb/pdf/10.1103/PhysRevB.79.014112 |  | 0.174 | 0.793 | 4.557471 | 139 |  |  | 0.2194199
D.G.Hicks | chrome-extension://efaidnbmnnnibpcajpcglclefindmkaj/https://journals.aps.org/prb/pdf/10.1103/PhysRevB.79.014112 |  | 0.174 | 0.876 | 5.034483 | 176 |  |  | 0.1986301
D.G.Hicks | chrome-extension://efaidnbmnnnibpcajpcglclefindmkaj/https://journals.aps.org/prb/pdf/10.1103/PhysRevB.79.014112 |  | 0.174 | 0.802 | 4.609195 | 205 |  |  | 0.2169576
D.G.Hicks | chrome-extension://efaidnbmnnnibpcajpcglclefindmkaj/https://journals.aps.org/prb/pdf/10.1103/PhysRevB.79.014112 |  | 0.174 | 0.824 | 4.735632 | 221 |  |  | 0.211165
D.G.Hicks | chrome-extension://efaidnbmnnnibpcajpcglclefindmkaj/https://journals.aps.org/prb/pdf/10.1103/PhysRevB.79.014112 |  | 0.174 | 0.709 | 4.074713 | 87 |  |  | 0.2454161
D.G.Hicks | chrome-extension://efaidnbmnnnibpcajpcglclefindmkaj/https://journals.aps.org/prb/pdf/10.1103/PhysRevB.79.014112 |  | 0.174 | 0.852 | 4.896552 | 113 |  |  | 0.2042254
D.G.Hicks | chrome-extension://efaidnbmnnnibpcajpcglclefindmkaj/https://journals.aps.org/prb/pdf/10.1103/PhysRevB.79.014112 |  | 0.174 | 0.839 | 4.821839 | 181 |  |  | 0.2073897
D.G.Hicks | chrome-extension://efaidnbmnnnibpcajpcglclefindmkaj/https://journals.aps.org/prb/pdf/10.1103/PhysRevB.79.014112 |  | 0.174 | 0.772 | 4.436782 | 139 |  |  | 0.2253886
D.G.Hicks | chrome-extension://efaidnbmnnnibpcajpcglclefindmkaj/https://journals.aps.org/prb/pdf/10.1103/PhysRevB.79.014112 |  | 0.174 | 0.724 | 4.16092 | 101 |  |  | 0.2403315
D.G.Hicks | chrome-extension://efaidnbmnnnibpcajpcglclefindmkaj/https://journals.aps.org/prb/pdf/10.1103/PhysRevB.79.014112 |  | 0.174 | 0.864 | 4.965517 | 141 |  |  | 0.2013889
D.G.Hicks | chrome-extension://efaidnbmnnnibpcajpcglclefindmkaj/https://journals.aps.org/prb/pdf/10.1103/PhysRevB.79.014112 |  | 0.174 | 0.829 | 4.764368 | 126 |  |  | 0.2098914
D.G.Hicks | chrome-extension://efaidnbmnnnibpcajpcglclefindmkaj/https://journals.aps.org/prb/pdf/10.1103/PhysRevB.79.014112 |  | 0.167 | 0.592 | 3.54491 | 22 |  |  | 0.2820946
D.G.Hicks | chrome-extension://efaidnbmnnnibpcajpcglclefindmkaj/https://journals.aps.org/prb/pdf/10.1103/PhysRevB.79.014112 |  | 0.167 | 0.581 | 3.479042 | 22 |  |  | 0.2874355
D.G.Hicks | chrome-extension://efaidnbmnnnibpcajpcglclefindmkaj/https://journals.aps.org/prb/pdf/10.1103/PhysRevB.79.014112 |  | 0.167 | 0.713 | 4.269461 | 30 |  |  | 0.2342216
D.G.Hicks | chrome-extension://efaidnbmnnnibpcajpcglclefindmkaj/https://journals.aps.org/prb/pdf/10.1103/PhysRevB.79.014112 |  | 0.167 | 0.709 | 4.245509 | 30 |  |  | 0.235543
D.G.Hicks | chrome-extension://efaidnbmnnnibpcajpcglclefindmkaj/https://journals.aps.org/prb/pdf/10.1103/PhysRevB.79.014112 |  | 0.167 | 0.645 | 3.862275 | 31 |  |  | 0.2589147
D.G.Hicks | chrome-extension://efaidnbmnnnibpcajpcglclefindmkaj/https://journals.aps.org/prb/pdf/10.1103/PhysRevB.79.014112 |  | 0.167 | 0.636 | 3.808383 | 31 |  |  | 0.2625786
D.G.Hicks | chrome-extension://efaidnbmnnnibpcajpcglclefindmkaj/https://journals.aps.org/prb/pdf/10.1103/PhysRevB.79.014112 |  | 0.167 | 0.751 | 4.497006 | 33 |  |  | 0.2223702
D.G.Hicks | chrome-extension://efaidnbmnnnibpcajpcglclefindmkaj/https://journals.aps.org/prb/pdf/10.1103/PhysRevB.79.014112 |  | 0.167 | 0.672 | 4.023952 | 40 |  |  | 0.2485119
D.G.Hicks | chrome-extension://efaidnbmnnnibpcajpcglclefindmkaj/https://journals.aps.org/prb/pdf/10.1103/PhysRevB.79.014112 |  | 0.167 | 0.738 | 4.419162 | 42 |  |  | 0.2262873
D.G.Hicks | chrome-extension://efaidnbmnnnibpcajpcglclefindmkaj/https://journals.aps.org/prb/pdf/10.1103/PhysRevB.79.014112 |  | 0.167 | 0.686 | 4.107784 | 41 |  |  | 0.2434402
D.G.Hicks | chrome-extension://efaidnbmnnnibpcajpcglclefindmkaj/https://journals.aps.org/prb/pdf/10.1103/PhysRevB.79.014112 |  | 0.167 | 0.697 | 4.173653 | 41 |  |  | 0.2395983
D.G.Hicks | chrome-extension://efaidnbmnnnibpcajpcglclefindmkaj/https://journals.aps.org/prb/pdf/10.1103/PhysRevB.79.014112 |  | 0.167 | 0.695 | 4.161677 | 43 |  |  | 0.2402878
D.G.Hicks | chrome-extension://efaidnbmnnnibpcajpcglclefindmkaj/https://journals.aps.org/prb/pdf/10.1103/PhysRevB.79.014112 |  | 0.167 | 0.705 | 4.221557 | 44 |  |  | 0.2368794
D.G.Hicks | chrome-extension://efaidnbmnnnibpcajpcglclefindmkaj/https://journals.aps.org/prb/pdf/10.1103/PhysRevB.79.014113 |  | 0.167 | 0.689 | 4.125749 | 64 |  |  | 0.2423803
D.G.Hicks | chrome-extension://efaidnbmnnnibpcajpcglclefindmkaj/https://journals.aps.org/prb/pdf/10.1103/PhysRevB.79.014114 |  | 0.167 | 0.714 | 4.275449 | 69 |  |  | 0.2338936
D.G.Hicks | chrome-extension://efaidnbmnnnibpcajpcglclefindmkaj/https://journals.aps.org/prb/pdf/10.1103/PhysRevB.79.014115 |  | 0.167 | 0.683 | 4.08982 | 68 |  |  | 0.2445095
D.G.Hicks | chrome-extension://efaidnbmnnnibpcajpcglclefindmkaj/https://journals.aps.org/prb/pdf/10.1103/PhysRevB.79.014116 |  | 0.167 | 0.709 | 4.245509 | 69 |  |  | 0.235543
D.G.Hicks | chrome-extension://efaidnbmnnnibpcajpcglclefindmkaj/https://journals.aps.org/prb/pdf/10.1103/PhysRevB.79.014117 |  | 0.167 | 0.695 | 4.161677 | 70 |  |  | 0.2402878
D.G.Hicks | chrome-extension://efaidnbmnnnibpcajpcglclefindmkaj/https://journals.aps.org/prb/pdf/10.1103/PhysRevB.79.014118 |  | 0.167 | 0.668 | 4 | 69 |  |  | 0.25
D.G.Hicks | chrome-extension://efaidnbmnnnibpcajpcglclefindmkaj/https://journals.aps.org/prb/pdf/10.1103/PhysRevB.79.014119 |  | 0.167 | 0.664 | 3.976048 | 69 |  |  | 0.251506
D.G.Hicks | chrome-extension://efaidnbmnnnibpcajpcglclefindmkaj/https://journals.aps.org/prb/pdf/10.1103/PhysRevB.79.014120 |  | 0.167 | 0.656 | 3.928144 | 69 |  |  | 0.2545732
D.G.Hicks | chrome-extension://efaidnbmnnnibpcajpcglclefindmkaj/https://journals.aps.org/prb/pdf/10.1103/PhysRevB.79.014121 |  | 0.167 | 0.709 | 4.245509 | 74 |  |  | 0.235543
D.G.Hicks | chrome-extension://efaidnbmnnnibpcajpcglclefindmkaj/https://journals.aps.org/prb/pdf/10.1103/PhysRevB.79.014122 |  | 0.167 | 0.669 | 4.005988 | 76 |  |  | 0.2496263
D.G.Hicks | chrome-extension://efaidnbmnnnibpcajpcglclefindmkaj/https://journals.aps.org/prb/pdf/10.1103/PhysRevB.79.014123 |  | 0.167 | 0.723 | 4.329341 | 80 |  |  | 0.230982
D.G.Hicks | chrome-extension://efaidnbmnnnibpcajpcglclefindmkaj/https://journals.aps.org/prb/pdf/10.1103/PhysRevB.79.014124 |  | 0.167 | 0.687 | 4.113772 | 81 |  |  | 0.2430859
D.G.Hicks | chrome-extension://efaidnbmnnnibpcajpcglclefindmkaj/https://journals.aps.org/prb/pdf/10.1103/PhysRevB.79.014125 |  | 0.167 | 0.73 | 4.371257 | 88 |  |  | 0.2287671
D.G.Hicks | chrome-extension://efaidnbmnnnibpcajpcglclefindmkaj/https://journals.aps.org/prb/pdf/10.1103/PhysRevB.79.014126 |  | 0.167 | 0.697 | 4.173653 | 89 |  |  | 0.2395983
D.G.Hicks | chrome-extension://efaidnbmnnnibpcajpcglclefindmkaj/https://journals.aps.org/prb/pdf/10.1103/PhysRevB.79.014127 |  | 0.167 | 0.706 | 4.227545 | 100 |  |  | 0.2365439
D.G.Hicks | chrome-extension://efaidnbmnnnibpcajpcglclefindmkaj/https://journals.aps.org/prb/pdf/10.1103/PhysRevB.79.014128 |  | 0.199 | 0.736 | 3.698492 | 60 |  |  | 0.2703804
D.G.Hicks | chrome-extension://efaidnbmnnnibpcajpcglclefindmkaj/https://journals.aps.org/prb/pdf/10.1103/PhysRevB.79.014129 |  | 0.199 | 0.853 | 4.286432 | 121 |  |  | 0.2332943
D.G.Hicks | chrome-extension://efaidnbmnnnibpcajpcglclefindmkaj/https://journals.aps.org/prb/pdf/10.1103/PhysRevB.79.014130 |  | 0.153 | 0.628 | 4.104575 | 90 |  |  | 0.2436306
D.G.Hicks | chrome-extension://efaidnbmnnnibpcajpcglclefindmkaj/https://journals.aps.org/prb/pdf/10.1103/PhysRevB.79.014131 |  | 0.134 | 0.573 | 4.276119 | 80 |  |  | 0.2338569
M.P.Desjarlais | chrome-extension://efaidnbmnnnibpcajpcglclefindmkaj/https://journals.aps.org/prb/pdf/10.1103/PhysRevB.68.064204 |  | 0.1703 | 0.6416904 | 3.768 | 22.92 |  |  | 0.2653928
M.P.Desjarlais | chrome-extension://efaidnbmnnnibpcajpcglclefindmkaj/https://journals.aps.org/prb/pdf/10.1103/PhysRevB.68.064204 |  | 0.1703 | 0.6995924 | 4.108 | 29.37 |  |  | 0.2434275
M.P.Desjarlais | chrome-extension://efaidnbmnnnibpcajpcglclefindmkaj/https://journals.aps.org/prb/pdf/10.1103/PhysRevB.68.064204 |  | 0.1703 | 0.751023 | 4.41 | 34.28 |  |  | 0.2267574
M.P.Desjarlais | chrome-extension://efaidnbmnnnibpcajpcglclefindmkaj/https://journals.aps.org/prb/pdf/10.1103/PhysRevB.68.064204 |  | 0.1703 | 0.7598786 | 4.462 | 42.87 |  |  | 0.2241147
M.P.Desjarlais | chrome-extension://efaidnbmnnnibpcajpcglclefindmkaj/https://journals.aps.org/prb/pdf/10.1103/PhysRevB.68.064204 |  | 0.1703 | 0.7583459 | 4.453 | 53.79 |  |  | 0.2245677
M.P.Desjarlais | chrome-extension://efaidnbmnnnibpcajpcglclefindmkaj/https://journals.aps.org/prb/pdf/10.1103/PhysRevB.68.064204 |  | 0.1703 | 0.7406347 | 4.349 | 77.4 |  |  | 0.2299379
M.P.Desjarlais | chrome-extension://efaidnbmnnnibpcajpcglclefindmkaj/https://journals.aps.org/prb/pdf/10.1103/PhysRevB.68.064204 |  | 0.1703 | 0.7300761 | 4.287 | 103.1 |  |  | 0.2332634
S. X. Hu, B. Militzer, V. N. Goncharov, and S. Skupsky, Phys. Rev. B 84, 224109 (2011). | chrome-extension://efaidnbmnnnibpcajpcglclefindmkaj/https://journals.aps.org/prb/pdf/10.1103/PhysRevB.84.224109 |  | 0.17 | 0.5479321 | 3.22313 | 15.708 |  |  | 0.3102574
S. X. Hu, B. Militzer, V. N. Goncharov, and S. Skupsky, Phys. Rev. B 84, 224109 (2011). | chrome-extension://efaidnbmnnnibpcajpcglclefindmkaj/https://journals.aps.org/prb/pdf/10.1103/PhysRevB.84.224109 |  | 0.17 | 0.6274037 | 3.69061 | 23.504 |  |  | 0.2709579
S. X. Hu, B. Militzer, V. N. Goncharov, and S. Skupsky, Phys. Rev. B 84, 224109 (2011). | chrome-extension://efaidnbmnnnibpcajpcglclefindmkaj/https://journals.aps.org/prb/pdf/10.1103/PhysRevB.84.224109 |  | 0.17 | 0.6810081 | 4.00593 | 91950 |  |  | 0.2496299
S. X. Hu, B. Militzer, V. N. Goncharov, and S. Skupsky, Phys. Rev. B 84, 224109 (2011). | chrome-extension://efaidnbmnnnibpcajpcglclefindmkaj/https://journals.aps.org/prb/pdf/10.1103/PhysRevB.84.224109 |  | 0.17 | 0.6816983 | 4.00999 | 45560 |  |  | 0.2493772
S. X. Hu, B. Militzer, V. N. Goncharov, and S. Skupsky, Phys. Rev. B 84, 224109 (2011). | chrome-extension://efaidnbmnnnibpcajpcglclefindmkaj/https://journals.aps.org/prb/pdf/10.1103/PhysRevB.84.224109 |  | 0.17 | 0.6839627 | 4.02331 | 22792 |  |  | 0.2485516
S. X. Hu, B. Militzer, V. N. Goncharov, and S. Skupsky, Phys. Rev. B 84, 224109 (2011). | chrome-extension://efaidnbmnnnibpcajpcglclefindmkaj/https://journals.aps.org/prb/pdf/10.1103/PhysRevB.84.224109 |  | 0.17 | 0.6894979 | 4.05587 | 11512 |  |  | 0.2465562
S. X. Hu, B. Militzer, V. N. Goncharov, and S. Skupsky, Phys. Rev. B 84, 224109 (2011). | chrome-extension://efaidnbmnnnibpcajpcglclefindmkaj/https://journals.aps.org/prb/pdf/10.1103/PhysRevB.84.224109 |  | 0.17 | 0.6950331 | 4.08843 | 5731 |  |  | 0.2445927
S. X. Hu, B. Militzer, V. N. Goncharov, and S. Skupsky, Phys. Rev. B 84, 224109 (2011). | chrome-extension://efaidnbmnnnibpcajpcglclefindmkaj/https://journals.aps.org/prb/pdf/10.1103/PhysRevB.84.224109 |  | 0.17 | 0.70652 | 4.156 | 40.63 |  |  | 0.240616
S. X. Hu, B. Militzer, V. N. Goncharov, and S. Skupsky, Phys. Rev. B 84, 224109 (2011). | chrome-extension://efaidnbmnnnibpcajpcglclefindmkaj/https://journals.aps.org/prb/pdf/10.1103/PhysRevB.84.224109 |  | 0.17 | 0.7077117 | 4.16301 | 2772 |  |  | 0.2402108
S. X. Hu, B. Militzer, V. N. Goncharov, and S. Skupsky, Phys. Rev. B 84, 224109 (2011). | chrome-extension://efaidnbmnnnibpcajpcglclefindmkaj/https://journals.aps.org/prb/pdf/10.1103/PhysRevB.84.224109 |  | 0.17 | 0.7118172 | 4.18716 | 2210.9 |  |  | 0.2388254
S. X. Hu, B. Militzer, V. N. Goncharov, and S. Skupsky, Phys. Rev. B 84, 224109 (2011). | chrome-extension://efaidnbmnnnibpcajpcglclefindmkaj/https://journals.aps.org/prb/pdf/10.1103/PhysRevB.84.224109 |  | 0.17 | 0.7191782 | 4.23046 | 1315 |  |  | 0.2363809
S. X. Hu, B. Militzer, V. N. Goncharov, and S. Skupsky, Phys. Rev. B 84, 224109 (2011). | chrome-extension://efaidnbmnnnibpcajpcglclefindmkaj/https://journals.aps.org/prb/pdf/10.1103/PhysRevB.84.224109 |  | 0.17 | 0.7229148 | 4.25244 | 921.2 |  |  | 0.2351591
S. X. Hu, B. Militzer, V. N. Goncharov, and S. Skupsky, Phys. Rev. B 84, 224109 (2011). | chrome-extension://efaidnbmnnnibpcajpcglclefindmkaj/https://journals.aps.org/prb/pdf/10.1103/PhysRevB.84.224109 |  | 0.17 | 0.7259187 | 4.27011 | 591.8 |  |  | 0.234186
S. X. Hu, B. Militzer, V. N. Goncharov, and S. Skupsky, Phys. Rev. B 84, 224109 (2011). | chrome-extension://efaidnbmnnnibpcajpcglclefindmkaj/https://journals.aps.org/prb/pdf/10.1103/PhysRevB.84.224109 |  | 0.17 | 0.7266293 | 4.27429 | 441.3 |  |  | 0.233957
S. X. Hu, B. Militzer, V. N. Goncharov, and S. Skupsky, Phys. Rev. B 84, 224109 (2011). | chrome-extension://efaidnbmnnnibpcajpcglclefindmkaj/https://journals.aps.org/prb/pdf/10.1103/PhysRevB.84.224109 |  | 0.17 | 0.7290892 | 4.28876 | 88.53 |  |  | 0.2331676
S. X. Hu, B. Militzer, V. N. Goncharov, and S. Skupsky, Phys. Rev. B 84, 224109 (2011). | chrome-extension://efaidnbmnnnibpcajpcglclefindmkaj/https://journals.aps.org/prb/pdf/10.1103/PhysRevB.84.224109 |  | 0.17 | 0.7301177 | 4.29481 | 274.1 |  |  | 0.2328392
S. X. Hu, B. Militzer, V. N. Goncharov, and S. Skupsky, Phys. Rev. B 84, 224109 (2011). | chrome-extension://efaidnbmnnnibpcajpcglclefindmkaj/https://journals.aps.org/prb/pdf/10.1103/PhysRevB.84.224109 |  | 0.17 | 0.7313128 | 4.30184 | 207.39 |  |  | 0.2324587
S. X. Hu, B. Militzer, V. N. Goncharov, and S. Skupsky, Phys. Rev. B 84, 224109 (2011). | chrome-extension://efaidnbmnnnibpcajpcglclefindmkaj/https://journals.aps.org/prb/pdf/10.1103/PhysRevB.84.224109 |  | 0.17 | 0.7342011 | 4.31883 | 144.58 |  |  | 0.2315442
S. X. Hu, B. Militzer, V. N. Goncharov, and S. Skupsky, Phys. Rev. B 84, 224109 (2011). | chrome-extension://efaidnbmnnnibpcajpcglclefindmkaj/https://journals.aps.org/prb/pdf/10.1103/PhysRevB.84.224109 |  | 0.17 | 0.7354183 | 4.32599 | 161.49 |  |  | 0.231161
G. I. Kerley, Sandia National Laboratory, Albuquerque, NM, Report No. SAND2003-3613, 2003. | chrome-extension://efaidnbmnnnibpcajpcglclefindmkaj/https://digital.library.unt.edu/ark:/67531/metadc886665/m2/1/high_res_d/917468.pdf |  | 0.17 | 0.5195897 | 3.05641 | 13.509 |  |  | 0.3271812
G. I. Kerley, Sandia National Laboratory, Albuquerque, NM, Report No. SAND2003-3613, 2003. | chrome-extension://efaidnbmnnnibpcajpcglclefindmkaj/https://digital.library.unt.edu/ark:/67531/metadc886665/m2/1/high_res_d/917468.pdf |  | 0.17 | 0.5486325 | 3.22725 | 16.282 |  |  | 0.3098613
G. I. Kerley, Sandia National Laboratory, Albuquerque, NM, Report No. SAND2003-3613, 2003. | chrome-extension://efaidnbmnnnibpcajpcglclefindmkaj/https://digital.library.unt.edu/ark:/67531/metadc886665/m2/1/high_res_d/917468.pdf |  | 0.17 | 0.5788245 | 3.40485 | 20.244 |  |  | 0.2936987
G. I. Kerley, Sandia National Laboratory, Albuquerque, NM, Report No. SAND2003-3613, 2003. | chrome-extension://efaidnbmnnnibpcajpcglclefindmkaj/https://digital.library.unt.edu/ark:/67531/metadc886665/m2/1/high_res_d/917468.pdf |  | 0.17 | 0.6103663 | 3.59039 | 23.899 |  |  | 0.2785213
G. I. Kerley, Sandia National Laboratory, Albuquerque, NM, Report No. SAND2003-3613, 2003. | chrome-extension://efaidnbmnnnibpcajpcglclefindmkaj/https://digital.library.unt.edu/ark:/67531/metadc886665/m2/1/high_res_d/917468.pdf |  | 0.17 | 0.6409425 | 3.77025 | 28.507 |  |  | 0.2652344
G. I. Kerley, Sandia National Laboratory, Albuquerque, NM, Report No. SAND2003-3613, 2003. | chrome-extension://efaidnbmnnnibpcajpcglclefindmkaj/https://digital.library.unt.edu/ark:/67531/metadc886665/m2/1/high_res_d/917468.pdf |  | 0.17 | 0.6680592 | 3.92976 | 33.653 |  |  | 0.2544685
G. I. Kerley, Sandia National Laboratory, Albuquerque, NM, Report No. SAND2003-3613, 2003. | chrome-extension://efaidnbmnnnibpcajpcglclefindmkaj/https://digital.library.unt.edu/ark:/67531/metadc886665/m2/1/high_res_d/917468.pdf |  | 0.17 | 0.6784683 | 3.99099 | 89730 |  |  | 0.2505644
G. I. Kerley, Sandia National Laboratory, Albuquerque, NM, Report No. SAND2003-3613, 2003. | chrome-extension://efaidnbmnnnibpcajpcglclefindmkaj/https://digital.library.unt.edu/ark:/67531/metadc886665/m2/1/high_res_d/917468.pdf |  | 0.17 | 0.6786264 | 3.99192 | 82300 |  |  | 0.250506
G. I. Kerley, Sandia National Laboratory, Albuquerque, NM, Report No. SAND2003-3613, 2003. | chrome-extension://efaidnbmnnnibpcajpcglclefindmkaj/https://digital.library.unt.edu/ark:/67531/metadc886665/m2/1/high_res_d/917468.pdf |  | 0.17 | 0.6786536 | 3.99208 | 99450 |  |  | 0.250496
G. I. Kerley, Sandia National Laboratory, Albuquerque, NM, Report No. SAND2003-3613, 2003. | chrome-extension://efaidnbmnnnibpcajpcglclefindmkaj/https://digital.library.unt.edu/ark:/67531/metadc886665/m2/1/high_res_d/917468.pdf |  | 0.17 | 0.6790242 | 3.99426 | 73940 |  |  | 0.2503593
G. I. Kerley, Sandia National Laboratory, Albuquerque, NM, Report No. SAND2003-3613, 2003. | chrome-extension://efaidnbmnnnibpcajpcglclefindmkaj/https://digital.library.unt.edu/ark:/67531/metadc886665/m2/1/high_res_d/917468.pdf |  | 0.17 | 0.679031 | 3.9943 | 62980 |  |  | 0.2503568
G. I. Kerley, Sandia National Laboratory, Albuquerque, NM, Report No. SAND2003-3613, 2003. | chrome-extension://efaidnbmnnnibpcajpcglclefindmkaj/https://digital.library.unt.edu/ark:/67531/metadc886665/m2/1/high_res_d/917468.pdf |  | 0.17 | 0.6792112 | 3.99536 | 69230 |  |  | 0.2502903
G. I. Kerley, Sandia National Laboratory, Albuquerque, NM, Report No. SAND2003-3613, 2003. | chrome-extension://efaidnbmnnnibpcajpcglclefindmkaj/https://digital.library.unt.edu/ark:/67531/metadc886665/m2/1/high_res_d/917468.pdf |  | 0.17 | 0.6793999 | 3.99647 | 58240 |  |  | 0.2502208
G. I. Kerley, Sandia National Laboratory, Albuquerque, NM, Report No. SAND2003-3613, 2003. | chrome-extension://efaidnbmnnnibpcajpcglclefindmkaj/https://digital.library.unt.edu/ark:/67531/metadc886665/m2/1/high_res_d/917468.pdf |  | 0.17 | 0.6795818 | 3.99754 | 45871 |  |  | 0.2501538
G. I. Kerley, Sandia National Laboratory, Albuquerque, NM, Report No. SAND2003-3613, 2003. | chrome-extension://efaidnbmnnnibpcajpcglclefindmkaj/https://digital.library.unt.edu/ark:/67531/metadc886665/m2/1/high_res_d/917468.pdf |  | 0.17 | 0.6797671 | 3.99863 | 39553 |  |  | 0.2500857
G. I. Kerley, Sandia National Laboratory, Albuquerque, NM, Report No. SAND2003-3613, 2003. | chrome-extension://efaidnbmnnnibpcajpcglclefindmkaj/https://digital.library.unt.edu/ark:/67531/metadc886665/m2/1/high_res_d/917468.pdf |  | 0.17 | 0.6803349 | 4.00197 | 51900 |  |  | 0.2498769
G. I. Kerley, Sandia National Laboratory, Albuquerque, NM, Report No. SAND2003-3613, 2003. | chrome-extension://efaidnbmnnnibpcajpcglclefindmkaj/https://digital.library.unt.edu/ark:/67531/metadc886665/m2/1/high_res_d/917468.pdf |  | 0.17 | 0.6812869 | 4.00757 | 34388 |  |  | 0.2495278
G. I. Kerley, Sandia National Laboratory, Albuquerque, NM, Report No. SAND2003-3613, 2003. | chrome-extension://efaidnbmnnnibpcajpcglclefindmkaj/https://digital.library.unt.edu/ark:/67531/metadc886665/m2/1/high_res_d/917468.pdf |  | 0.17 | 0.6820485 | 4.01205 | 29168 |  |  | 0.2492491
G. I. Kerley, Sandia National Laboratory, Albuquerque, NM, Report No. SAND2003-3613, 2003. | chrome-extension://efaidnbmnnnibpcajpcglclefindmkaj/https://digital.library.unt.edu/ark:/67531/metadc886665/m2/1/high_res_d/917468.pdf |  | 0.17 | 0.6833847 | 4.01991 | 24638 |  |  | 0.2487618
G. I. Kerley, Sandia National Laboratory, Albuquerque, NM, Report No. SAND2003-3613, 2003. | chrome-extension://efaidnbmnnnibpcajpcglclefindmkaj/https://digital.library.unt.edu/ark:/67531/metadc886665/m2/1/high_res_d/917468.pdf |  | 0.17 | 0.6845271 | 4.02663 | 20557 |  |  | 0.2483466
G. I. Kerley, Sandia National Laboratory, Albuquerque, NM, Report No. SAND2003-3613, 2003. | chrome-extension://efaidnbmnnnibpcajpcglclefindmkaj/https://digital.library.unt.edu/ark:/67531/metadc886665/m2/1/high_res_d/917468.pdf |  | 0.17 | 0.6862458 | 4.03674 | 16733 |  |  | 0.2477246
G. I. Kerley, Sandia National Laboratory, Albuquerque, NM, Report No. SAND2003-3613, 2003. | chrome-extension://efaidnbmnnnibpcajpcglclefindmkaj/https://digital.library.unt.edu/ark:/67531/metadc886665/m2/1/high_res_d/917468.pdf |  | 0.17 | 0.6877741 | 4.04573 | 14076 |  |  | 0.2471742
G. I. Kerley, Sandia National Laboratory, Albuquerque, NM, Report No. SAND2003-3613, 2003. | chrome-extension://efaidnbmnnnibpcajpcglclefindmkaj/https://digital.library.unt.edu/ark:/67531/metadc886665/m2/1/high_res_d/917468.pdf |  | 0.17 | 0.6890236 | 4.05308 | 11271 |  |  | 0.2467259
G. I. Kerley, Sandia National Laboratory, Albuquerque, NM, Report No. SAND2003-3613, 2003. | chrome-extension://efaidnbmnnnibpcajpcglclefindmkaj/https://digital.library.unt.edu/ark:/67531/metadc886665/m2/1/high_res_d/917468.pdf |  | 0.17 | 0.6894945 | 4.05585 | 9250 |  |  | 0.2465574
G. I. Kerley, Sandia National Laboratory, Albuquerque, NM, Report No. SAND2003-3613, 2003. | chrome-extension://efaidnbmnnnibpcajpcglclefindmkaj/https://digital.library.unt.edu/ark:/67531/metadc886665/m2/1/high_res_d/917468.pdf |  | 0.17 | 0.6915991 | 4.06823 | 38.511 |  |  | 0.2458071
G. I. Kerley, Sandia National Laboratory, Albuquerque, NM, Report No. SAND2003-3613, 2003. | chrome-extension://efaidnbmnnnibpcajpcglclefindmkaj/https://digital.library.unt.edu/ark:/67531/metadc886665/m2/1/high_res_d/917468.pdf |  | 0.17 | 0.694093 | 4.0829 | 7623 |  |  | 0.244924
G. I. Kerley, Sandia National Laboratory, Albuquerque, NM, Report No. SAND2003-3613, 2003. | chrome-extension://efaidnbmnnnibpcajpcglclefindmkaj/https://digital.library.unt.edu/ark:/67531/metadc886665/m2/1/high_res_d/917468.pdf |  | 0.17 | 0.6954343 | 4.09079 | 6387 |  |  | 0.2444516
G. I. Kerley, Sandia National Laboratory, Albuquerque, NM, Report No. SAND2003-3613, 2003. | chrome-extension://efaidnbmnnnibpcajpcglclefindmkaj/https://digital.library.unt.edu/ark:/67531/metadc886665/m2/1/high_res_d/917468.pdf |  | 0.17 | 0.6965835 | 4.09755 | 5810 |  |  | 0.2440483
G. I. Kerley, Sandia National Laboratory, Albuquerque, NM, Report No. SAND2003-3613, 2003. | chrome-extension://efaidnbmnnnibpcajpcglclefindmkaj/https://digital.library.unt.edu/ark:/67531/metadc886665/m2/1/high_res_d/917468.pdf |  | 0.17 | 0.6977327 | 4.10431 | 5417 |  |  | 0.2436463
G. I. Kerley, Sandia National Laboratory, Albuquerque, NM, Report No. SAND2003-3613, 2003. | chrome-extension://efaidnbmnnnibpcajpcglclefindmkaj/https://digital.library.unt.edu/ark:/67531/metadc886665/m2/1/high_res_d/917468.pdf |  | 0.17 | 0.6986915 | 4.10995 | 5072 |  |  | 0.243312
G. I. Kerley, Sandia National Laboratory, Albuquerque, NM, Report No. SAND2003-3613, 2003. | chrome-extension://efaidnbmnnnibpcajpcglclefindmkaj/https://digital.library.unt.edu/ark:/67531/metadc886665/m2/1/high_res_d/917468.pdf |  | 0.17 | 0.7000328 | 4.11784 | 4827.4 |  |  | 0.2428458
G. I. Kerley, Sandia National Laboratory, Albuquerque, NM, Report No. SAND2003-3613, 2003. | chrome-extension://efaidnbmnnnibpcajpcglclefindmkaj/https://digital.library.unt.edu/ark:/67531/metadc886665/m2/1/high_res_d/917468.pdf |  | 0.17 | 0.7000447 | 4.11791 | 4575.9 |  |  | 0.2428416
G. I. Kerley, Sandia National Laboratory, Albuquerque, NM, Report No. SAND2003-3613, 2003. | chrome-extension://efaidnbmnnnibpcajpcglclefindmkaj/https://digital.library.unt.edu/ark:/67531/metadc886665/m2/1/high_res_d/917468.pdf |  | 0.17 | 0.7004238 | 4.12014 | 4391.4 |  |  | 0.2427102
G. I. Kerley, Sandia National Laboratory, Albuquerque, NM, Report No. SAND2003-3613, 2003. | chrome-extension://efaidnbmnnnibpcajpcglclefindmkaj/https://digital.library.unt.edu/ark:/67531/metadc886665/m2/1/high_res_d/917468.pdf |  | 0.17 | 0.7008199 | 4.12247 | 4214.3 |  |  | 0.242573
G. I. Kerley, Sandia National Laboratory, Albuquerque, NM, Report No. SAND2003-3613, 2003. | chrome-extension://efaidnbmnnnibpcajpcglclefindmkaj/https://digital.library.unt.edu/ark:/67531/metadc886665/m2/1/high_res_d/917468.pdf |  | 0.17 | 0.701182 | 4.1246 | 123.3 |  |  | 0.2424478
G. I. Kerley, Sandia National Laboratory, Albuquerque, NM, Report No. SAND2003-3613, 2003. | chrome-extension://efaidnbmnnnibpcajpcglclefindmkaj/https://digital.library.unt.edu/ark:/67531/metadc886665/m2/1/high_res_d/917468.pdf |  | 0.17 | 0.7013809 | 4.12577 | 4044.3 |  |  | 0.242379
G. I. Kerley, Sandia National Laboratory, Albuquerque, NM, Report No. SAND2003-3613, 2003. | chrome-extension://efaidnbmnnnibpcajpcglclefindmkaj/https://digital.library.unt.edu/ark:/67531/metadc886665/m2/1/high_res_d/917468.pdf |  | 0.17 | 0.7023329 | 4.13137 | 113.55 |  |  | 0.2420505
G. I. Kerley, Sandia National Laboratory, Albuquerque, NM, Report No. SAND2003-3613, 2003. | chrome-extension://efaidnbmnnnibpcajpcglclefindmkaj/https://digital.library.unt.edu/ark:/67531/metadc886665/m2/1/high_res_d/917468.pdf |  | 0.17 | 0.7023397 | 4.13141 | 3740.1 |  |  | 0.2420481
G. I. Kerley, Sandia National Laboratory, Albuquerque, NM, Report No. SAND2003-3613, 2003. | chrome-extension://efaidnbmnnnibpcajpcglclefindmkaj/https://digital.library.unt.edu/ark:/67531/metadc886665/m2/1/high_res_d/917468.pdf |  | 0.17 | 0.7031013 | 4.13589 | 130.61 |  |  | 0.2417859
G. I. Kerley, Sandia National Laboratory, Albuquerque, NM, Report No. SAND2003-3613, 2003. | chrome-extension://efaidnbmnnnibpcajpcglclefindmkaj/https://digital.library.unt.edu/ark:/67531/metadc886665/m2/1/high_res_d/917468.pdf |  | 0.17 | 0.7033206 | 4.13718 | 108.53 |  |  | 0.2417105
G. I. Kerley, Sandia National Laboratory, Albuquerque, NM, Report No. SAND2003-3613, 2003. | chrome-extension://efaidnbmnnnibpcajpcglclefindmkaj/https://digital.library.unt.edu/ark:/67531/metadc886665/m2/1/high_res_d/917468.pdf |  | 0.17 | 0.703681 | 4.1393 | 3574.5 |  |  | 0.2415867
G. I. Kerley, Sandia National Laboratory, Albuquerque, NM, Report No. SAND2003-3613, 2003. | chrome-extension://efaidnbmnnnibpcajpcglclefindmkaj/https://digital.library.unt.edu/ark:/67531/metadc886665/m2/1/high_res_d/917468.pdf |  | 0.17 | 0.7040601 | 4.14153 | 135.54 |  |  | 0.2414567
G. I. Kerley, Sandia National Laboratory, Albuquerque, NM, Report No. SAND2003-3613, 2003. | chrome-extension://efaidnbmnnnibpcajpcglclefindmkaj/https://digital.library.unt.edu/ark:/67531/metadc886665/m2/1/high_res_d/917468.pdf |  | 0.17 | 0.7044086 | 4.14358 | 3374.4 |  |  | 0.2413372
G. I. Kerley, Sandia National Laboratory, Albuquerque, NM, Report No. SAND2003-3613, 2003. | chrome-extension://efaidnbmnnnibpcajpcglclefindmkaj/https://digital.library.unt.edu/ark:/67531/metadc886665/m2/1/high_res_d/917468.pdf |  | 0.17 | 0.7048268 | 4.14604 | 103.72 |  |  | 0.241194
G. I. Kerley, Sandia National Laboratory, Albuquerque, NM, Report No. SAND2003-3613, 2003. | chrome-extension://efaidnbmnnnibpcajpcglclefindmkaj/https://digital.library.unt.edu/ark:/67531/metadc886665/m2/1/high_res_d/917468.pdf |  | 0.17 | 0.7055935 | 4.15055 | 144.77 |  |  | 0.2409319
G. I. Kerley, Sandia National Laboratory, Albuquerque, NM, Report No. SAND2003-3613, 2003. | chrome-extension://efaidnbmnnnibpcajpcglclefindmkaj/https://digital.library.unt.edu/ark:/67531/metadc886665/m2/1/high_res_d/917468.pdf |  | 0.17 | 0.7060151 | 4.15303 | 3172.3 |  |  | 0.2407881
G. I. Kerley, Sandia National Laboratory, Albuquerque, NM, Report No. SAND2003-3613, 2003. | chrome-extension://efaidnbmnnnibpcajpcglclefindmkaj/https://digital.library.unt.edu/ark:/67531/metadc886665/m2/1/high_res_d/917468.pdf |  | 0.17 | 0.7063704 | 4.15512 | 97.11 |  |  | 0.2406669
G. I. Kerley, Sandia National Laboratory, Albuquerque, NM, Report No. SAND2003-3613, 2003. | chrome-extension://efaidnbmnnnibpcajpcglclefindmkaj/https://digital.library.unt.edu/ark:/67531/metadc886665/m2/1/high_res_d/917468.pdf |  | 0.17 | 0.7071303 | 4.15959 | 152.72 |  |  | 0.2404083
G. I. Kerley, Sandia National Laboratory, Albuquerque, NM, Report No. SAND2003-3613, 2003. | chrome-extension://efaidnbmnnnibpcajpcglclefindmkaj/https://digital.library.unt.edu/ark:/67531/metadc886665/m2/1/high_res_d/917468.pdf |  | 0.17 | 0.7075553 | 4.16209 | 42.72 |  |  | 0.2402639
G. I. Kerley, Sandia National Laboratory, Albuquerque, NM, Report No. SAND2003-3613, 2003. | chrome-extension://efaidnbmnnnibpcajpcglclefindmkaj/https://digital.library.unt.edu/ark:/67531/metadc886665/m2/1/high_res_d/917468.pdf |  | 0.17 | 0.7080976 | 4.16528 | 3007 |  |  | 0.2400799
G. I. Kerley, Sandia National Laboratory, Albuquerque, NM, Report No. SAND2003-3613, 2003. | chrome-extension://efaidnbmnnnibpcajpcglclefindmkaj/https://digital.library.unt.edu/ark:/67531/metadc886665/m2/1/high_res_d/917468.pdf |  | 0.17 | 0.7082795 | 4.16635 | 2933.7 |  |  | 0.2400182
G. I. Kerley, Sandia National Laboratory, Albuquerque, NM, Report No. SAND2003-3613, 2003. | chrome-extension://efaidnbmnnnibpcajpcglclefindmkaj/https://digital.library.unt.edu/ark:/67531/metadc886665/m2/1/high_res_d/917468.pdf |  | 0.17 | 0.7092502 | 4.17206 | 89.44 |  |  | 0.2396897
G. I. Kerley, Sandia National Laboratory, Albuquerque, NM, Report No. SAND2003-3613, 2003. | chrome-extension://efaidnbmnnnibpcajpcglclefindmkaj/https://digital.library.unt.edu/ark:/67531/metadc886665/m2/1/high_res_d/917468.pdf |  | 0.17 | 0.7100084 | 4.17652 | 157.84 |  |  | 0.2394338
G. I. Kerley, Sandia National Laboratory, Albuquerque, NM, Report No. SAND2003-3613, 2003. | chrome-extension://efaidnbmnnnibpcajpcglclefindmkaj/https://digital.library.unt.edu/ark:/67531/metadc886665/m2/1/high_res_d/917468.pdf |  | 0.17 | 0.7104011 | 4.17883 | 2769.4 |  |  | 0.2393014
G. I. Kerley, Sandia National Laboratory, Albuquerque, NM, Report No. SAND2003-3613, 2003. | chrome-extension://efaidnbmnnnibpcajpcglclefindmkaj/https://digital.library.unt.edu/ark:/67531/metadc886665/m2/1/high_res_d/917468.pdf |  | 0.17 | 0.7109672 | 4.18216 | 169.28 |  |  | 0.2391109
G. I. Kerley, Sandia National Laboratory, Albuquerque, NM, Report No. SAND2003-3613, 2003. | chrome-extension://efaidnbmnnnibpcajpcglclefindmkaj/https://digital.library.unt.edu/ark:/67531/metadc886665/m2/1/high_res_d/917468.pdf |  | 0.17 | 0.7117356 | 4.18668 | 84.08 |  |  | 0.2388527
G. I. Kerley, Sandia National Laboratory, Albuquerque, NM, Report No. SAND2003-3613, 2003. | chrome-extension://efaidnbmnnnibpcajpcglclefindmkaj/https://digital.library.unt.edu/ark:/67531/metadc886665/m2/1/high_res_d/917468.pdf |  | 0.17 | 0.7117917 | 4.18701 | 2561.1 |  |  | 0.2388339
G. I. Kerley, Sandia National Laboratory, Albuquerque, NM, Report No. SAND2003-3613, 2003. | chrome-extension://efaidnbmnnnibpcajpcglclefindmkaj/https://digital.library.unt.edu/ark:/67531/metadc886665/m2/1/high_res_d/917468.pdf |  | 0.17 | 0.7119379 | 4.18787 | 79.37 |  |  | 0.2387849
G. I. Kerley, Sandia National Laboratory, Albuquerque, NM, Report No. SAND2003-3613, 2003. | chrome-extension://efaidnbmnnnibpcajpcglclefindmkaj/https://digital.library.unt.edu/ark:/67531/metadc886665/m2/1/high_res_d/917468.pdf |  | 0.17 | 0.7126944 | 4.19232 | 2358.7 |  |  | 0.2385314
G. I. Kerley, Sandia National Laboratory, Albuquerque, NM, Report No. SAND2003-3613, 2003. | chrome-extension://efaidnbmnnnibpcajpcglclefindmkaj/https://digital.library.unt.edu/ark:/67531/metadc886665/m2/1/high_res_d/917468.pdf |  | 0.17 | 0.713643 | 4.1979 | 189.95 |  |  | 0.2382143
G. I. Kerley, Sandia National Laboratory, Albuquerque, NM, Report No. SAND2003-3613, 2003. | chrome-extension://efaidnbmnnnibpcajpcglclefindmkaj/https://digital.library.unt.edu/ark:/67531/metadc886665/m2/1/high_res_d/917468.pdf |  | 0.17 | 0.7138589 | 4.19917 | 75.55 |  |  | 0.2381423
G. I. Kerley, Sandia National Laboratory, Albuquerque, NM, Report No. SAND2003-3613, 2003. | chrome-extension://efaidnbmnnnibpcajpcglclefindmkaj/https://digital.library.unt.edu/ark:/67531/metadc886665/m2/1/high_res_d/917468.pdf |  | 0.17 | 0.7153821 | 4.20813 | 2145.6 |  |  | 0.2376352
G. I. Kerley, Sandia National Laboratory, Albuquerque, NM, Report No. SAND2003-3613, 2003. | chrome-extension://efaidnbmnnnibpcajpcglclefindmkaj/https://digital.library.unt.edu/ark:/67531/metadc886665/m2/1/high_res_d/917468.pdf |  | 0.17 | 0.7155861 | 4.20933 | 48.382 |  |  | 0.2375675
G. I. Kerley, Sandia National Laboratory, Albuquerque, NM, Report No. SAND2003-3613, 2003. | chrome-extension://efaidnbmnnnibpcajpcglclefindmkaj/https://digital.library.unt.edu/ark:/67531/metadc886665/m2/1/high_res_d/917468.pdf |  | 0.17 | 0.716737 | 4.2161 | 70.73 |  |  | 0.237186
G. I. Kerley, Sandia National Laboratory, Albuquerque, NM, Report No. SAND2003-3613, 2003. | chrome-extension://efaidnbmnnnibpcajpcglclefindmkaj/https://digital.library.unt.edu/ark:/67531/metadc886665/m2/1/high_res_d/917468.pdf |  | 0.17 | 0.7173728 | 4.21984 | 1912.1 |  |  | 0.2369758
G. I. Kerley, Sandia National Laboratory, Albuquerque, NM, Report No. SAND2003-3613, 2003. | chrome-extension://efaidnbmnnnibpcajpcglclefindmkaj/https://digital.library.unt.edu/ark:/67531/metadc886665/m2/1/high_res_d/917468.pdf |  | 0.17 | 0.7174901 | 4.22053 | 213.16 |  |  | 0.2369371
G. I. Kerley, Sandia National Laboratory, Albuquerque, NM, Report No. SAND2003-3613, 2003. | chrome-extension://efaidnbmnnnibpcajpcglclefindmkaj/https://digital.library.unt.edu/ark:/67531/metadc886665/m2/1/high_res_d/917468.pdf |  | 0.17 | 0.7188399 | 4.22847 | 65.14 |  |  | 0.2364922
G. I. Kerley, Sandia National Laboratory, Albuquerque, NM, Report No. SAND2003-3613, 2003. | chrome-extension://efaidnbmnnnibpcajpcglclefindmkaj/https://digital.library.unt.edu/ark:/67531/metadc886665/m2/1/high_res_d/917468.pdf |  | 0.17 | 0.7190422 | 4.22966 | 53.68 |  |  | 0.2364256
G. I. Kerley, Sandia National Laboratory, Albuquerque, NM, Report No. SAND2003-3613, 2003. | chrome-extension://efaidnbmnnnibpcajpcglclefindmkaj/https://digital.library.unt.edu/ark:/67531/metadc886665/m2/1/high_res_d/917468.pdf |  | 0.17 | 0.7192156 | 4.23068 | 1753.7 |  |  | 0.2363686
G. I. Kerley, Sandia National Laboratory, Albuquerque, NM, Report No. SAND2003-3613, 2003. | chrome-extension://efaidnbmnnnibpcajpcglclefindmkaj/https://digital.library.unt.edu/ark:/67531/metadc886665/m2/1/high_res_d/917468.pdf |  | 0.17 | 0.7201897 | 4.23641 | 60.24 |  |  | 0.2360489
G. I. Kerley, Sandia National Laboratory, Albuquerque, NM, Report No. SAND2003-3613, 2003. | chrome-extension://efaidnbmnnnibpcajpcglclefindmkaj/https://digital.library.unt.edu/ark:/67531/metadc886665/m2/1/high_res_d/917468.pdf |  | 0.17 | 0.721327 | 4.2431 | 1635.2 |  |  | 0.2356767
G. I. Kerley, Sandia National Laboratory, Albuquerque, NM, Report No. SAND2003-3613, 2003. | chrome-extension://efaidnbmnnnibpcajpcglclefindmkaj/https://digital.library.unt.edu/ark:/67531/metadc886665/m2/1/high_res_d/917468.pdf |  | 0.17 | 0.7229573 | 4.25269 | 1512.2 |  |  | 0.2351453
G. I. Kerley, Sandia National Laboratory, Albuquerque, NM, Report No. SAND2003-3613, 2003. | chrome-extension://efaidnbmnnnibpcajpcglclefindmkaj/https://digital.library.unt.edu/ark:/67531/metadc886665/m2/1/high_res_d/917468.pdf |  | 0.17 | 0.7232463 | 4.25439 | 243.17 |  |  | 0.2350513
G. I. Kerley, Sandia National Laboratory, Albuquerque, NM, Report No. SAND2003-3613, 2003. | chrome-extension://efaidnbmnnnibpcajpcglclefindmkaj/https://digital.library.unt.edu/ark:/67531/metadc886665/m2/1/high_res_d/917468.pdf |  | 0.17 | 0.7249718 | 4.26454 | 1421.6 |  |  | 0.2344919
G. I. Kerley, Sandia National Laboratory, Albuquerque, NM, Report No. SAND2003-3613, 2003. | chrome-extension://efaidnbmnnnibpcajpcglclefindmkaj/https://digital.library.unt.edu/ark:/67531/metadc886665/m2/1/high_res_d/917468.pdf |  | 0.17 | 0.7268894 | 4.27582 | 1282.6 |  |  | 0.2338733
G. I. Kerley, Sandia National Laboratory, Albuquerque, NM, Report No. SAND2003-3613, 2003. | chrome-extension://efaidnbmnnnibpcajpcglclefindmkaj/https://digital.library.unt.edu/ark:/67531/metadc886665/m2/1/high_res_d/917468.pdf |  | 0.17 | 0.7281559 | 4.28327 | 276.26 |  |  | 0.2334665
G. I. Kerley, Sandia National Laboratory, Albuquerque, NM, Report No. SAND2003-3613, 2003. | chrome-extension://efaidnbmnnnibpcajpcglclefindmkaj/https://digital.library.unt.edu/ark:/67531/metadc886665/m2/1/high_res_d/917468.pdf |  | 0.17 | 0.7295771 | 4.29163 | 1166.8 |  |  | 0.2330117
G. I. Kerley, Sandia National Laboratory, Albuquerque, NM, Report No. SAND2003-3613, 2003. | chrome-extension://efaidnbmnnnibpcajpcglclefindmkaj/https://digital.library.unt.edu/ark:/67531/metadc886665/m2/1/high_res_d/917468.pdf |  | 0.17 | 0.7318806 | 4.30518 | 1065.8 |  |  | 0.2322783
G. I. Kerley, Sandia National Laboratory, Albuquerque, NM, Report No. SAND2003-3613, 2003. | chrome-extension://efaidnbmnnnibpcajpcglclefindmkaj/https://digital.library.unt.edu/ark:/67531/metadc886665/m2/1/high_res_d/917468.pdf |  | 0.17 | 0.7331607 | 4.31271 | 319.07 |  |  | 0.2318728
G. I. Kerley, Sandia National Laboratory, Albuquerque, NM, Report No. SAND2003-3613, 2003. | chrome-extension://efaidnbmnnnibpcajpcglclefindmkaj/https://digital.library.unt.edu/ark:/67531/metadc886665/m2/1/high_res_d/917468.pdf |  | 0.17 | 0.7332253 | 4.31309 | 1001.9 |  |  | 0.2318523
G. I. Kerley, Sandia National Laboratory, Albuquerque, NM, Report No. SAND2003-3613, 2003. | chrome-extension://efaidnbmnnnibpcajpcglclefindmkaj/https://digital.library.unt.edu/ark:/67531/metadc886665/m2/1/high_res_d/917468.pdf |  | 0.17 | 0.7339903 | 4.31759 | 977.5 |  |  | 0.2316107
G. I. Kerley, Sandia National Laboratory, Albuquerque, NM, Report No. SAND2003-3613, 2003. | chrome-extension://efaidnbmnnnibpcajpcglclefindmkaj/https://digital.library.unt.edu/ark:/67531/metadc886665/m2/1/high_res_d/917468.pdf |  | 0.17 | 0.7351412 | 4.32436 | 363.99 |  |  | 0.2312481
G. I. Kerley, Sandia National Laboratory, Albuquerque, NM, Report No. SAND2003-3613, 2003. | chrome-extension://efaidnbmnnnibpcajpcglclefindmkaj/https://digital.library.unt.edu/ark:/67531/metadc886665/m2/1/high_res_d/917468.pdf |  | 0.17 | 0.736627 | 4.3331 | 881.9 |  |  | 0.2307817
G. I. Kerley, Sandia National Laboratory, Albuquerque, NM, Report No. SAND2003-3613, 2003. | chrome-extension://efaidnbmnnnibpcajpcglclefindmkaj/https://digital.library.unt.edu/ark:/67531/metadc886665/m2/1/high_res_d/917468.pdf |  | 0.17 | 0.7368701 | 4.33453 | 829.1 |  |  | 0.2307055
G. I. Kerley, Sandia National Laboratory, Albuquerque, NM, Report No. SAND2003-3613, 2003. | chrome-extension://efaidnbmnnnibpcajpcglclefindmkaj/https://digital.library.unt.edu/ark:/67531/metadc886665/m2/1/high_res_d/917468.pdf |  | 0.17 | 0.7380193 | 4.34129 | 405.11 |  |  | 0.2303463
G. I. Kerley, Sandia National Laboratory, Albuquerque, NM, Report No. SAND2003-3613, 2003. | chrome-extension://efaidnbmnnnibpcajpcglclefindmkaj/https://digital.library.unt.edu/ark:/67531/metadc886665/m2/1/high_res_d/917468.pdf |  | 0.17 | 0.7387469 | 4.34557 | 751.1 |  |  | 0.2301194
G. I. Kerley, Sandia National Laboratory, Albuquerque, NM, Report No. SAND2003-3613, 2003. | chrome-extension://efaidnbmnnnibpcajpcglclefindmkaj/https://digital.library.unt.edu/ark:/67531/metadc886665/m2/1/high_res_d/917468.pdf |  | 0.17 | 0.7399029 | 4.35237 | 460.24 |  |  | 0.2297599
G. I. Kerley, Sandia National Laboratory, Albuquerque, NM, Report No. SAND2003-3613, 2003. | chrome-extension://efaidnbmnnnibpcajpcglclefindmkaj/https://digital.library.unt.edu/ark:/67531/metadc886665/m2/1/high_res_d/917468.pdf |  | 0.17 | 0.7407036 | 4.35708 | 663.9 |  |  | 0.2295115
G. I. Kerley, Sandia National Laboratory, Albuquerque, NM, Report No. SAND2003-3613, 2003. | chrome-extension://efaidnbmnnnibpcajpcglclefindmkaj/https://digital.library.unt.edu/ark:/67531/metadc886665/m2/1/high_res_d/917468.pdf |  | 0.17 | 0.7416386 | 4.36258 | 522.9 |  |  | 0.2292222
G. I. Kerley, Sandia National Laboratory, Albuquerque, NM, Report No. SAND2003-3613, 2003. | chrome-extension://efaidnbmnnnibpcajpcglclefindmkaj/https://digital.library.unt.edu/ark:/67531/metadc886665/m2/1/high_res_d/917468.pdf |  | 0.17 | 0.7422353 | 4.36609 | 589.2 |  |  | 0.2290379
G. I. Kerley, Sandia National Laboratory, Albuquerque, NM, Report No. SAND2003-3613, 2003. | chrome-extension://efaidnbmnnnibpcajpcglclefindmkaj/https://digital.library.unt.edu/ark:/67531/metadc886665/m2/1/high_res_d/917468.pdf |  | 0.17 | 0.7424138 | 4.36714 | 428.33 |  |  | 0.2289828
G. I. Kerley, Sandia National Laboratory, Albuquerque, NM, Report No. SAND2003-3613, 2003. | chrome-extension://efaidnbmnnnibpcajpcglclefindmkaj/https://digital.library.unt.edu/ark:/67531/metadc886665/m2/1/high_res_d/917468.pdf |  | 0.17 | 0.7435749 | 4.37397 | 441.59 |  |  | 0.2286253
B. I. Bennett, J. D. Johnson, G. I. Kerley, and G. T. Rood, Los Alamos National Laboratory, Los Alamos, NM, Report No. LA-7130, 1978. | chrome-extension://efaidnbmnnnibpcajpcglclefindmkaj/https://digital.library.unt.edu/ark:/67531/metadc1060191/m2/1/high_res_d/5150206.pdf |  | 0.17 | 0.5160656 | 3.03568 | 16.423 |  |  | 0.3294155
B. I. Bennett, J. D. Johnson, G. I. Kerley, and G. T. Rood, Los Alamos National Laboratory, Los Alamos, NM, Report No. LA-7130, 1978. | chrome-extension://efaidnbmnnnibpcajpcglclefindmkaj/https://digital.library.unt.edu/ark:/67531/metadc1060191/m2/1/high_res_d/5150206.pdf |  | 0.17 | 0.5740747 | 3.37691 | 25.935 |  |  | 0.2961287
B. I. Bennett, J. D. Johnson, G. I. Kerley, and G. T. Rood, Los Alamos National Laboratory, Los Alamos, NM, Report No. LA-7130, 1978. | chrome-extension://efaidnbmnnnibpcajpcglclefindmkaj/https://digital.library.unt.edu/ark:/67531/metadc1060191/m2/1/high_res_d/5150206.pdf |  | 0.17 | 0.6314735 | 3.71455 | 39.902 |  |  | 0.2692116
B. I. Bennett, J. D. Johnson, G. I. Kerley, and G. T. Rood, Los Alamos National Laboratory, Los Alamos, NM, Report No. LA-7130, 1978. | chrome-extension://efaidnbmnnnibpcajpcglclefindmkaj/https://digital.library.unt.edu/ark:/67531/metadc1060191/m2/1/high_res_d/5150206.pdf |  | 0.17 | 0.6585018 | 3.87354 | 58.65 |  |  | 0.2581618
B. I. Bennett, J. D. Johnson, G. I. Kerley, and G. T. Rood, Los Alamos National Laboratory, Los Alamos, NM, Report No. LA-7130, 1978. | chrome-extension://efaidnbmnnnibpcajpcglclefindmkaj/https://digital.library.unt.edu/ark:/67531/metadc1060191/m2/1/high_res_d/5150206.pdf |  | 0.17 | 0.6624781 | 3.89693 | 68.15 |  |  | 0.2566123
B. I. Bennett, J. D. Johnson, G. I. Kerley, and G. T. Rood, Los Alamos National Laboratory, Los Alamos, NM, Report No. LA-7130, 1978. | chrome-extension://efaidnbmnnnibpcajpcglclefindmkaj/https://digital.library.unt.edu/ark:/67531/metadc1060191/m2/1/high_res_d/5150206.pdf |  | 0.17 | 0.6818887 | 4.01111 | 125.05 |  |  | 0.2493075
B. I. Bennett, J. D. Johnson, G. I. Kerley, and G. T. Rood, Los Alamos National Laboratory, Los Alamos, NM, Report No. LA-7130, 1978. | chrome-extension://efaidnbmnnnibpcajpcglclefindmkaj/https://digital.library.unt.edu/ark:/67531/metadc1060191/m2/1/high_res_d/5150206.pdf |  | 0.17 | 0.6825398 | 4.01494 | 90080 |  |  | 0.2490697
B. I. Bennett, J. D. Johnson, G. I. Kerley, and G. T. Rood, Los Alamos National Laboratory, Los Alamos, NM, Report No. LA-7130, 1978. | chrome-extension://efaidnbmnnnibpcajpcglclefindmkaj/https://digital.library.unt.edu/ark:/67531/metadc1060191/m2/1/high_res_d/5150206.pdf |  | 0.17 | 0.684488 | 4.0264 | 45097 |  |  | 0.2483608
B. I. Bennett, J. D. Johnson, G. I. Kerley, and G. T. Rood, Los Alamos National Laboratory, Los Alamos, NM, Report No. LA-7130, 1978. | chrome-extension://efaidnbmnnnibpcajpcglclefindmkaj/https://digital.library.unt.edu/ark:/67531/metadc1060191/m2/1/high_res_d/5150206.pdf |  | 0.17 | 0.6868918 | 4.04054 | 22576 |  |  | 0.2474917
B. I. Bennett, J. D. Johnson, G. I. Kerley, and G. T. Rood, Los Alamos National Laboratory, Los Alamos, NM, Report No. LA-7130, 1978. | chrome-extension://efaidnbmnnnibpcajpcglclefindmkaj/https://digital.library.unt.edu/ark:/67531/metadc1060191/m2/1/high_res_d/5150206.pdf |  | 0.17 | 0.6938771 | 4.08163 | 11228 |  |  | 0.2450002
B. I. Bennett, J. D. Johnson, G. I. Kerley, and G. T. Rood, Los Alamos National Laboratory, Los Alamos, NM, Report No. LA-7130, 1978. | chrome-extension://efaidnbmnnnibpcajpcglclefindmkaj/https://digital.library.unt.edu/ark:/67531/metadc1060191/m2/1/high_res_d/5150206.pdf |  | 0.17 | 0.7063517 | 4.15501 | 5695 |  |  | 0.2406733
B. I. Bennett, J. D. Johnson, G. I. Kerley, and G. T. Rood, Los Alamos National Laboratory, Los Alamos, NM, Report No. LA-7130, 1978. | chrome-extension://efaidnbmnnnibpcajpcglclefindmkaj/https://digital.library.unt.edu/ark:/67531/metadc1060191/m2/1/high_res_d/5150206.pdf |  | 0.17 | 0.7267619 | 4.27507 | 2832.4 |  |  | 0.2339143
B. I. Bennett, J. D. Johnson, G. I. Kerley, and G. T. Rood, Los Alamos National Laboratory, Los Alamos, NM, Report No. LA-7130, 1978. | chrome-extension://efaidnbmnnnibpcajpcglclefindmkaj/https://digital.library.unt.edu/ark:/67531/metadc1060191/m2/1/high_res_d/5150206.pdf |  | 0.17 | 0.7335075 | 4.31475 | 280.94 |  |  | 0.2317631
B. I. Bennett, J. D. Johnson, G. I. Kerley, and G. T. Rood, Los Alamos National Laboratory, Los Alamos, NM, Report No. LA-7130, 1978. | chrome-extension://efaidnbmnnnibpcajpcglclefindmkaj/https://digital.library.unt.edu/ark:/67531/metadc1060191/m2/1/high_res_d/5150206.pdf |  | 0.17 | 0.733771 | 4.3163 | 2239.3 |  |  | 0.2316799
B. I. Bennett, J. D. Johnson, G. I. Kerley, and G. T. Rood, Los Alamos National Laboratory, Los Alamos, NM, Report No. LA-7130, 1978. | chrome-extension://efaidnbmnnnibpcajpcglclefindmkaj/https://digital.library.unt.edu/ark:/67531/metadc1060191/m2/1/high_res_d/5150206.pdf |  | 0.17 | 0.749156 | 4.4068 | 1345.8 |  |  | 0.226922
B. I. Bennett, J. D. Johnson, G. I. Kerley, and G. T. Rood, Los Alamos National Laboratory, Los Alamos, NM, Report No. LA-7130, 1978. | chrome-extension://efaidnbmnnnibpcajpcglclefindmkaj/https://digital.library.unt.edu/ark:/67531/metadc1060191/m2/1/high_res_d/5150206.pdf |  | 0.17 | 0.7587134 | 4.46302 | 464.41 |  |  | 0.2240635
B. I. Bennett, J. D. Johnson, G. I. Kerley, and G. T. Rood, Los Alamos National Laboratory, Los Alamos, NM, Report No. LA-7130, 1978. | chrome-extension://efaidnbmnnnibpcajpcglclefindmkaj/https://digital.library.unt.edu/ark:/67531/metadc1060191/m2/1/high_res_d/5150206.pdf |  | 0.17 | 0.761651 | 4.4803 | 964.7 |  |  | 0.2231993
B. I. Bennett, J. D. Johnson, G. I. Kerley, and G. T. Rood, Los Alamos National Laboratory, Los Alamos, NM, Report No. LA-7130, 1978. | chrome-extension://efaidnbmnnnibpcajpcglclefindmkaj/https://digital.library.unt.edu/ark:/67531/metadc1060191/m2/1/high_res_d/5150206.pdf |  | 0.17 | 0.7665113 | 4.50889 | 635.3 |  |  | 0.2217841
M.S.Anderson | chrome-extension://efaidnbmnnnibpcajpcglclefindmkaj/https://journals.aps.org/prb/pdf/10.1103/PhysRevB.10.5184 |  | 0.05015045 | 0.05278995 | 1.052632 | 0.1052632 |  |  | 0.95
M.S.Anderson | chrome-extension://efaidnbmnnnibpcajpcglclefindmkaj/https://journals.aps.org/prb/pdf/10.1103/PhysRevB.10.5184 |  | 0.05015045 | 0.05572272 | 1.111111 | 0.1111111 |  |  | 0.9
M.S.Anderson | chrome-extension://efaidnbmnnnibpcajpcglclefindmkaj/https://journals.aps.org/prb/pdf/10.1103/PhysRevB.10.5184 |  | 0.05015045 | 0.05900053 | 1.176471 | 0.1176471 |  |  | 0.85
M.S.Anderson | chrome-extension://efaidnbmnnnibpcajpcglclefindmkaj/https://journals.aps.org/prb/pdf/10.1103/PhysRevB.10.5184 |  | 0.05015045 | 0.06268806 | 1.25 | 0.125 |  |  | 0.8
M.S.Anderson | chrome-extension://efaidnbmnnnibpcajpcglclefindmkaj/https://journals.aps.org/prb/pdf/10.1103/PhysRevB.10.5184 |  | 0.05015045 | 0.05900053 | 1.176471 | 0.1176471 |  |  | 0.85
M.S.Anderson | chrome-extension://efaidnbmnnnibpcajpcglclefindmkaj/https://journals.aps.org/prb/pdf/10.1103/PhysRevB.10.5184 |  | 0.05015045 | 0.06686727 | 1.333333 | 0.1333333 |  |  | 0.75
M.S.Anderson | chrome-extension://efaidnbmnnnibpcajpcglclefindmkaj/https://journals.aps.org/prb/pdf/10.1103/PhysRevB.10.5184 |  | 0.05015045 | 0.0716435 | 1.428571 | 0.1428571 |  |  | 0.7
M.S.Anderson | chrome-extension://efaidnbmnnnibpcajpcglclefindmkaj/https://journals.aps.org/prb/pdf/10.1103/PhysRevB.10.5184 |  | 0.05015045 | 0.07375066 | 1.470588 | 0.1470588 |  |  | 0.68
M.S.Anderson | chrome-extension://efaidnbmnnnibpcajpcglclefindmkaj/https://journals.aps.org/prb/pdf/10.1103/PhysRevB.10.5184 |  | 0.05015045 | 0.07598553 | 1.515152 | 0.1515152 |  |  | 0.66
M.S.Anderson | chrome-extension://efaidnbmnnnibpcajpcglclefindmkaj/https://journals.aps.org/prb/pdf/10.1103/PhysRevB.10.5184 |  | 0.05015045 | 0.07836008 | 1.5625 | 0.15625 |  |  | 0.64
M.S.Anderson | chrome-extension://efaidnbmnnnibpcajpcglclefindmkaj/https://journals.aps.org/prb/pdf/10.1103/PhysRevB.10.5184 |  | 0.05015045 | 0.08088782 | 1.612903 | 0.1612903 |  |  | 0.62
M.S.Anderson | chrome-extension://efaidnbmnnnibpcajpcglclefindmkaj/https://journals.aps.org/prb/pdf/10.1103/PhysRevB.10.5184 |  | 0.05015045 | 0.08358409 | 1.666667 | 0.1666667 |  |  | 0.6
M.S.Anderson | chrome-extension://efaidnbmnnnibpcajpcglclefindmkaj/https://journals.aps.org/prb/pdf/10.1103/PhysRevB.10.5184 |  | 0.05015045 | 0.0864663 | 1.724138 | 0.1724138 |  |  | 0.58
M.S.Anderson | chrome-extension://efaidnbmnnnibpcajpcglclefindmkaj/https://journals.aps.org/prb/pdf/10.1103/PhysRevB.10.5184 |  | 0.05015045 | 0.08798325 | 1.754386 | 0.1754386 |  |  | 0.57
M.S.Anderson | chrome-extension://efaidnbmnnnibpcajpcglclefindmkaj/https://journals.aps.org/prb/pdf/10.1103/PhysRevB.10.5184 |  | 0.05015045 | 0.08955438 | 1.785714 | 0.1785714 |  |  | 0.56
M.S.Anderson | chrome-extension://efaidnbmnnnibpcajpcglclefindmkaj/https://journals.aps.org/prb/pdf/10.1103/PhysRevB.10.5184 |  | 0.05015045 | 0.09287121 | 1.851852 | 0.1851852 |  |  | 0.54
M.S.Anderson | chrome-extension://efaidnbmnnnibpcajpcglclefindmkaj/https://journals.aps.org/prb/pdf/10.1103/PhysRevB.10.5184 |  | 0.05015045 | 0.09462349 | 1.886792 | 0.1886792 |  |  | 0.53
M.S.Anderson | chrome-extension://efaidnbmnnnibpcajpcglclefindmkaj/https://journals.aps.org/prb/pdf/10.1103/PhysRevB.10.5184 |  | 0.05015045 | 0.09644318 | 1.923077 | 0.1923077 |  |  | 0.52
M.S.Anderson | chrome-extension://efaidnbmnnnibpcajpcglclefindmkaj/https://journals.aps.org/prb/pdf/10.1103/PhysRevB.10.5184 |  | 0.05015045 | 0.09833422 | 1.960784 | 0.1960784 |  |  | 0.51
M.S.Anderson | chrome-extension://efaidnbmnnnibpcajpcglclefindmkaj/https://journals.aps.org/prb/pdf/10.1103/PhysRevB.10.5184 |  | 0.05015045 | 0.1003009 | 2 | 0.2 |  |  | 0.5
M.S.Anderson | chrome-extension://efaidnbmnnnibpcajpcglclefindmkaj/https://journals.aps.org/prb/pdf/10.1103/PhysRevB.10.5184 |  | 0.05015045 | 0.1023479 | 2.040816 | 0.2040816 |  |  | 0.49
M.S.Anderson | chrome-extension://efaidnbmnnnibpcajpcglclefindmkaj/https://journals.aps.org/prb/pdf/10.1103/PhysRevB.10.5184 |  | 0.05015045 | 0.1044801 | 2.083333 | 0.2083333 |  |  | 0.48
M.S.Anderson | chrome-extension://efaidnbmnnnibpcajpcglclefindmkaj/https://journals.aps.org/prb/pdf/10.1103/PhysRevB.10.5184 |  | 0.05015045 | 0.1056912 | 2.107482 | 0.2107482 |  |  | 0.4745
W. J. Nellis, A. C. Mitchell, M. van Thiel, G. J. Devine, R. J. Trainor, N. Brown; Equation‐of‐state data for molecular hydrogen and deuterium at shock pressures in the range 2–76 GPa (20–760 kbar)a). J. Chem. Phys. 1 August 1983; 79 (3): 1480–1486. https://doi.org/10.1063/1.445938 | https://sci-hub.se/https://doi.org/10.1063/1.445938 |  | 0.1708 | 0.396 | 2.318501 | 4.06 |  |  | 0.4313131
W. J. Nellis, A. C. Mitchell, M. van Thiel, G. J. Devine, R. J. Trainor, N. Brown; Equation‐of‐state data for molecular hydrogen and deuterium at shock pressures in the range 2–76 GPa (20–760 kbar)a). J. Chem. Phys. 1 August 1983; 79 (3): 1480–1486. https://doi.org/10.1063/1.445938 | https://sci-hub.se/https://doi.org/10.1063/1.445938 |  | 0.1706 | 0.442 | 2.590856 | 6.76 |  |  | 0.3859729
W. J. Nellis, A. C. Mitchell, M. van Thiel, G. J. Devine, R. J. Trainor, N. Brown; Equation‐of‐state data for molecular hydrogen and deuterium at shock pressures in the range 2–76 GPa (20–760 kbar)a). J. Chem. Phys. 1 August 1983; 79 (3): 1480–1486. https://doi.org/10.1063/1.445938 | https://sci-hub.se/https://doi.org/10.1063/1.445938 |  | 0.1704 | 0.481 | 2.82277 | 10.35 |  |  | 0.354262
W. J. Nellis, A. C. Mitchell, M. van Thiel, G. J. Devine, R. J. Trainor, N. Brown; Equation‐of‐state data for molecular hydrogen and deuterium at shock pressures in the range 2–76 GPa (20–760 kbar)a). J. Chem. Phys. 1 August 1983; 79 (3): 1480–1486. https://doi.org/10.1063/1.445938 | https://sci-hub.se/https://doi.org/10.1063/1.445938 |  | 0.1711 | 0.523 | 3.056692 | 14.32 |  |  | 0.3271511
W. J. Nellis, A. C. Mitchell, M. van Thiel, G. J. Devine, R. J. Trainor, N. Brown; Equation‐of‐state data for molecular hydrogen and deuterium at shock pressures in the range 2–76 GPa (20–760 kbar)a). J. Chem. Phys. 1 August 1983; 79 (3): 1480–1486. https://doi.org/10.1063/1.445938 | https://sci-hub.se/https://doi.org/10.1063/1.445938 |  | 0.1707 | 0.562 | 3.292326 | 19.9 |  |  | 0.3037367
Knudson2001 | chrome-extension://efaidnbmnnnibpcajpcglclefindmkaj/https://journals.aps.org/prl/pdf/10.1103/PhysRevLett.87.225501 |  | 0.17 | 0.659243 | 3.8779 | 70.91 |  |  | 0.2578715
Knudson2001 | chrome-extension://efaidnbmnnnibpcajpcglclefindmkaj/https://journals.aps.org/prl/pdf/10.1103/PhysRevLett.87.225501 |  | 0.17 | 0.668712 | 3.9336 | 65.291 |  |  | 0.2542201
Knudson2001 | chrome-extension://efaidnbmnnnibpcajpcglclefindmkaj/https://journals.aps.org/prl/pdf/10.1103/PhysRevLett.87.225501 |  | 0.17 | 0.675648 | 3.9744 | 69.736 |  |  | 0.2516103
Knudson2001 | chrome-extension://efaidnbmnnnibpcajpcglclefindmkaj/https://journals.aps.org/prl/pdf/10.1103/PhysRevLett.87.225501 |  | 0.17 | 0.707608 | 4.1624 | 70.547 |  |  | 0.240246
Stanimir A. Bonev | chrome-extension://efaidnbmnnnibpcajpcglclefindmkaj/https://journals.aps.org/prb/pdf/10.1103/PhysRevB.69.014101 |  | 0.167 | 0.509 | 3.047904 | 13.3 |  |  | 0.3280943
Stanimir A. Bonev | chrome-extension://efaidnbmnnnibpcajpcglclefindmkaj/https://journals.aps.org/prb/pdf/10.1103/PhysRevB.69.014101 |  | 0.167 | 0.546 | 3.269461 | 16.8 |  |  | 0.3058608
Stanimir A. Bonev | chrome-extension://efaidnbmnnnibpcajpcglclefindmkaj/https://journals.aps.org/prb/pdf/10.1103/PhysRevB.69.014101 |  | 0.167 | 0.587 | 3.51497 | 23 |  |  | 0.2844974
Stanimir A. Bonev | chrome-extension://efaidnbmnnnibpcajpcglclefindmkaj/https://journals.aps.org/prb/pdf/10.1103/PhysRevB.69.014101 |  | 0.167 | 0.679 | 4.065868 | 26 |  |  | 0.2459499
Stanimir A. Bonev | chrome-extension://efaidnbmnnnibpcajpcglclefindmkaj/https://journals.aps.org/prb/pdf/10.1103/PhysRevB.69.014101 |  | 0.167 | 0.732 | 4.383234 | 29.2 |  |  | 0.2281421
Stanimir A. Bonev | chrome-extension://efaidnbmnnnibpcajpcglclefindmkaj/https://journals.aps.org/prb/pdf/10.1103/PhysRevB.69.014101 |  | 0.167 | 0.779 | 4.664671 | 39.5 |  |  | 0.2143774
Stanimir A. Bonev | chrome-extension://efaidnbmnnnibpcajpcglclefindmkaj/https://journals.aps.org/prb/pdf/10.1103/PhysRevB.69.014101 |  | 0.167 | 0.779 | 4.664671 | 62.7 |  |  | 0.2143774